## Sheet1
|  | b | d | a/d | Asv | fc | hf | ntf | Ef | ffrp | frpws | xiushi | V | wf | sf | wf/sf
Taerwe et al. 1997 | BS2 | 200 | 420 | 2.98 | 0.14 | 28.2 | 450 | 0.11 | 279.52 | 3494 | 1 | 0 | 247.5 | 50 | 400 | 0.13 | R | Taerwe L, Khalil H, Matthys S. Behaviour of RC beams strengthened in shear by external CFRP sheets [C]. 1997.
| BS4 | 200 | 420 | 2.98 | 0.07 | 28.2 | 450 | 0.11 | 279.52 | 3494 | 1 | 0 | 252 | 1 | 1 | 1 | R
| BS5 | 200 | 420 | 2.98 | 0.07 | 28.2 | 450 | 0.11 | 279.52 | 3494 | 1 | 0 | 170 | 50 | 400 | 0.13 | R
| BS6 | 200 | 420 | 2.98 | 0.07 | 28.2 | 450 | 0.11 | 279.52 | 3494 | 1 | 0 | 166.6 | 50 | 400 | 0.13 | R
| BS7 | 200 | 420 | 2.98 | 0.07 | 28.2 | 450 | 0.11 | 279.52 | 3494 | 3 | 0 | 235.5 | 50 | 200 | 0.25 | R
Khalifa et al. 1999 | A-SW3-2 | 150 | 253 | 3 | 0.84 | 19.3 | 305 | 0.34 | 228 | 3790 | 1 | 0 | 177 | 1 | 1 | 1 | R | Khalifa A. Shear Performance of Reinforced concrete beams strengthened with advanced composites[D]. PhD thesis, Department of Structural Engineering, University of Alexandria, Egypt, 1999.
| A-SW4-2 | 150 | 253 | 4.03 | 0.84 | 19.3 | 305 | 0.34 | 228 | 3790 | 1 | 0 | 180.5 | 1 | 1 | 1 | R
| A-SO3-2 | 150 | 253 | 3 | 0 | 27.5 | 305 | 0.17 | 228 | 3790 | 1 | 0 | 131 | 50 | 125 | 0.4 | R
| A-SO3-3 | 150 | 253 | 3 | 0 | 27.5 | 305 | 0.17 | 228 | 3790 | 1 | 0 | 133.5 | 75 | 125 | 0.6 | R
| A-SO3-5 | 150 | 253 | 3 | 0 | 27.5 | 305 | 0.34 | 228 | 3790 | 1 | 0 | 169.5 | 1 | 1 | 1 | R
| A-SO4-2 | 150 | 253 | 4.03 | 0 | 27.5 | 305 | 0.17 | 228 | 3790 | 1 | 0 | 127.5 | 50 | 125 | 0.4 | R
| B-CW2 | 150 | 253 | 3.62 | 0.84 | 27.5 | 305 | 0.34 | 228 | 3500 | 2 | 0 | 214 | 1 | 1 | 1 | R
| B-CO2 | 150 | 253 | 3.62 | 0 | 19.5 | 305 | 0.17 | 228 | 3500 | 1 | 0 | 88 | 50 | 125 | 0.4 | R
| B-CO3 | 150 | 253 | 3.62 | 0 | 19.5 | 305 | 0.17 | 228 | 3500 | 1 | 0 | 113 | 1 | 1 | 1 | R
| B-CF2 | 150 | 253 | 3.62 | 0 | 50 | 305 | 0.17 | 228 | 3500 | 1 | 0 | 119 | 1 | 1 | 1 | R
| B-CF3 | 150 | 253 | 3.62 | 0 | 50 | 305 | 0.34 | 228 | 3500 | 1 | 0 | 131 | 1 | 1 | 1 | R
| B-CF4 | 150 | 253 | 3.62 | 0 | 52 | 305 | 0.17 | 228 | 3500 | 3 | 0 | 140 | 1 | 1 | 1 | R
吴刚 2000 | SL9 | 150 | 264 | 2.2 | 0.22 | 31.4 | 300 | 0.111 | 235 | 3550 | 1 | 0 | 190 | 62 | 157 | 0.39 | R | 吴刚,安琳,吕志涛.碳纤维布用于钢筋混凝土梁抗剪加固的试验研究[J].建筑结构,2000(07):16-20.
| SL10 | 150 | 264 | 2.2 | 0.22 | 31.4 | 300 | 0.111 | 235 | 3550 | 1 | 0 | 190 | 62 | 157 | 0.39 | R
| SL11 | 150 | 264 | 2.2 | 0.22 | 31.4 | 300 | 0.111 | 235 | 3550 | 1 | 0 | 230 | 1 | 1 | 1 | R
| SL13 | 150 | 264 | 2.2 | 0.22 | 31.4 | 300 | 0.111 | 235 | 3550 | 1 | 0 | 209 | 62 | 157 | 0.39 | R
| SL14 | 150 | 264 | 2.2 | 0.22 | 31.4 | 300 | 0.111 | 235 | 3550 | 1 | 0 | 175 | 62 | 157 | 0.39 | R
| SL15 | 150 | 264 | 2.2 | 0.22 | 31.4 | 300 | 0.111 | 235 | 3550 | 1 | 0 | 200 | 62 | 157 | 0.39 | R
| SL17 | 150 | 264 | 1.6 | 0.22 | 31.4 | 300 | 0.111 | 235 | 3550 | 1 | 0 | 200 | 1 | 1 | 1 | R
| SL18 | 150 | 264 | 1.5 | 0.22 | 31.4 | 300 | 0.111 | 235 | 3550 | 1 | 0 | 260 | 1 | 1 | 1 | R
| SL19 | 150 | 264 | 3.1 | 0.22 | 31.4 | 300 | 0.111 | 235 | 3550 | 1 | 0 | 150 | 65 | 165 | 0.39 | R
| SL20 | 150 | 264 | 2.2 | 0.44 | 31.4 | 300 | 0.111 | 235 | 3550 | 1 | 0 | 220 | 62 | 157 | 0.39 | R
| SL12 | 150 | 264 | 2.2 | 0.22 | 31.4 | 300 | 0.111 | 235 | 3550 | 3 | 0 | 205 | 62 | 157 | 0.39 | R
| SL7 | 150 | 264 | 2.2 | 0.22 | 31.4 | 300 | 0.111 | 235 | 3550 | 2 | 0 | 150 | 52 | 147 | 0.35 | R
| SL8 | 150 | 264 | 2.2 | 0.22 | 31.4 | 300 | 0.111 | 235 | 3550 | 2 | 0 | 185 | 62 | 158 | 0.39 | R
Matthys 2000 | BS2 | 200 | 370 | 3.2 | 0.14 | 33.8 | 450 | 0.111 | 230 | 3500 | 1 | 0 | 247.5 | 100 | 400 | 0.25 | R | Matthys S. Structural behaviour and design of concrete members strengthened with externally bonded FRP reinforcement[D]. Ghent University, 2000.
| BS4 | 200 | 370 | 3.2 | 0.07 | 38.4 | 450 | 0.111 | 230 | 3500 | 1 | 0 | 252 | 1 | 1 | 1 | R
| BS5 | 200 | 370 | 3.2 | 0.07 | 36 | 450 | 0.111 | 230 | 3500 | 1 | 0 | 170 | 50 | 400 | 0.13 | R
| BS6 | 200 | 370 | 3.2 | 0.07 | 35.8 | 450 | 0.111 | 230 | 3500 | 1 | 0 | 166.7 | 50 | 400 | 0.13 | R
| BS7 | 200 | 400 | 3.2 | 0.07 | 34.7 | 450 | 0.111 | 230 | 3500 | 3 | 0 | 239.5 | 50 | 200 | 0.25 | R
Taljsten. 2003 | C1 | 180 | 430 | 2.91 | 0 | 67.4 | 500 | 0.11 | 234 | 4500 | 2 | 0 | 246.7 | 1 | 1 | 1 | R | Björn Täljsten,Strengthening concrete beams for shear with CFRP sheets, Constr. Build. Mater. 17 (1) (2003) 15–26.
| C2 | 180 | 430 | 2.91 | 0 | 71.4 | 500 | 0.11 | 234 | 4500 | 2 | 0 | 257.2 | 1 | 1 | 1 | R
| C3 | 180 | 430 | 2.91 | 0 | 58.7 | 500 | 0.11 | 234 | 4500 | 2 | 0 | 260.6 | 1 | 1 | 1 | R
Carolin and Taljsten 2005 | A145 | 180 | 430 | 2.8 | 0 | 53.6 | 500 | 0.07 | 234 | 4500 | 2 | 0 | 123.5 | 1 | 1 | 1 | R | Carolin A ,T L. Experimental study of strengthening for increased shear bearing capacity[J].Journal of Composites for Construction, 2005,9(6):488-496.
| A245b | 180 | 430 | 2.8 | 0 | 42.4 | 500 | 0.22 | 234 | 4500 | 2 | 0 | 152.5 | 1 | 1 | 1 | R
| A245Ra | 180 | 430 | 2.8 | 0 | 53.6 | 500 | 0.22 | 234 | 4500 | 2 | 0 | 153 | 1 | 1 | 1 | R
| A290b | 180 | 430 | 2.8 | 0 | 41.6 | 500 | 0.22 | 234 | 4500 | 2 | 0 | 149 | 1 | 1 | 1 | R
| A345 | 180 | 430 | 2.8 | 0 | 56.8 | 500 | 0.51 | 234 | 4500 | 2 | 0 | 167 | 1 | 1 | 1 | R
| B290 | 180 | 330 | 3 | 0.16 | 36.8 | 400 | 0.22 | 234 | 4500 | 2 | 0 | 149 | 1 | 1 | 1 | R
| B390 | 180 | 330 | 3 | 0.16 | 36.8 | 400 | 0.51 | 234 | 4500 | 2 | 0 | 145.5 | 1 | 1 | 1 | R
| A245W | 180 | 430 | 2.91 | 0 | 46 | 500 | 0.22 | 234 | 4500 | 3 | 0 | 338 | 1 | 1 | 1 | R
| A290W | 180 | 430 | 2.91 | 0 | 52 | 500 | 0.22 | 234 | 4500 | 3 | 0 | 367 | 1 | 1 | 1 | R
| A290WR | 180 | 430 | 2.91 | 0 | 46 | 500 | 0.22 | 234 | 4500 | 3 | 0 | 388 | 1 | 1 | 1 | R
崔小兵 2001 | BL-2 | 150 | 220 | 2.27 | 0.19 | 25.92 | 250 | 0.167 | 235 | 3550 | 1 | 0 | 120 | 30 | 200 | 0.15 | R | 崔小兵.碳纤维布加固钢筋混凝土梁受剪性能试验研究[D].北京工业大学,2001:55.
| BL-3 | 150 | 220 | 2.27 | 0.19 | 26 | 250 | 0.167 | 235 | 3550 | 1 | 0 | 135 | 50 | 150 | 0.33 | R
| BL-6 | 150 | 220 | 2.27 | 0.19 | 25.84 | 250 | 0.167 | 235 | 3550 | 1 | 0 | 140 | 30 | 90 | 0.33 | R
Allam and Ebeido 2003 | US-2 | 120 | 175 | 2.57 | 0.39 | 32 | 200 | 0.26 | 230 | 3500 | 1 | 0 | 87.5 | 50 | 100 | 0.5 | R | Allam S M, Ebeido T I. Retrofitting of RC beams predamaged in shear using CFRP sheets.[J].Alexandria Engineering Journal, 2003,42(1):87-101.
| US-3 | 120 | 175 | 2.57 | 0.39 | 32 | 200 | 0.26 | 230 | 3500 | 1 | 0 | 86.25 | 50 | 100 | 0.5 | R
| US-4 | 120 | 175 | 2.57 | 0.39 | 32 | 200 | 0.26 | 230 | 3500 | 1 | 0 | 85 | 50 | 100 | 0.5 | R
| UW-2 | 120 | 175 | 2.57 | 0.39 | 32 | 200 | 0.26 | 230 | 3500 | 1 | 0 | 90 | 1 | 1 | 1 | R
| UW-3 | 120 | 175 | 2.57 | 0.39 | 32 | 200 | 0.26 | 230 | 3500 | 1 | 0 | 88.75 | 1 | 1 | 1 | R
| UW-4 | 120 | 175 | 2.57 | 0.39 | 32 | 200 | 0.26 | 230 | 3500 | 1 | 0 | 88.75 | 1 | 1 | 1 | R
| US-1 | 120 | 175 | 1.71 | 0.39 | 32 | 200 | 0.26 | 230 | 3500 | 1 | 0 | 115 | 50 | 100 | 0.5 | R
| UW-1 | 120 | 175 | 1.71 | 0.39 | 32 | 200 | 0.26 | 230 | 3500 | 1 | 0 | 115 | 1 | 1 | 1 | R
| S-2 | 120 | 175 | 2.57 | 0.393 | 32 | 200 | 0.26 | 230 | 3500 | 2 | 0 | 82.5 | 50 | 100 | 0.5 | R
| S-3 | 120 | 175 | 2.57 | 0.393 | 32 | 200 | 0.26 | 230 | 3500 | 2 | 0 | 78.75 | 50 | 100 | 0.5 | R
| S-4 | 120 | 175 | 2.57 | 0.393 | 32 | 200 | 0.26 | 230 | 3500 | 2 | 0 | 76.25 | 50 | 100 | 0.5 | R
| W-2 | 120 | 175 | 2.57 | 0.393 | 32 | 200 | 0.26 | 230 | 3500 | 2 | 0 | 90 | 1 | 1 | 1 | R
| W-3 | 120 | 175 | 2.57 | 0.393 | 32 | 200 | 0.26 | 230 | 3500 | 2 | 0 | 87.5 | 1 | 1 | 1 | R
| W-4 | 120 | 175 | 2.57 | 0.393 | 32 | 200 | 0.26 | 230 | 3500 | 2 | 0 | 86.25 | 1 | 1 | 1 | R
| S-1 | 120 | 175 | 1.71 | 0.393 | 32 | 200 | 0.26 | 230 | 3500 | 2 | 0 | 100 | 50 | 100 | 0.5 | R
| W-1 | 120 | 175 | 1.71 | 0.393 | 32 | 200 | 0.26 | 230 | 3500 | 2 | 0 | 115 | 1 | 1 | 1 | R
周毅雷和陈忠范 2003 | Shr2-U1 | 150 | 305 | 2.95 | 0.28 | 20 | 360 | 0.22 | 235 | 4200 | 1 | 0 | 154.6 | 40 | 120 | 0.33 | R | 周毅雷,陈忠范.外包U形碳纤维布加固钢筋砼梁的受剪承载力的研究[J].特种结构,2003(03):69-73.
| Shr2-U2 | 150 | 305 | 2.95 | 0.28 | 20 | 360 | 0.22 | 235 | 4200 | 1 | 0 | 159.7 | 40 | 120 | 0.33 | R
匡至平 2004 | RL2-r | 110 | 200 | 2.75 | 0 | 24.32 | 230 | 0.111 | 230 | 2600 | 1 | 0 | 81.3 | 30 | 60 | 0.5 | R | 匡志平,刘成伟,王皓波.无腹筋混凝土梁的碳纤维抗剪加固试验研究[J].同济大学学报(自然科学版),2004(05):575-579.
| RL3-r | 110 | 200 | 2.75 | 0 | 24.32 | 230 | 0.111 | 230 | 2600 | 1 | 0 | 83.15 | 30 | 60 | 0.5 | R
| RaL1-r | 110 | 200 | 2.75 | 0 | 24.32 | 230 | 0.111 | 230 | 2600 | 1 | 0 | 83.35 | 30 | 60 | 0.5 | R
| RaL2-r | 110 | 200 | 2.75 | 0 | 24.32 | 230 | 0.111 | 230 | 2600 | 1 | 0 | 82.15 | 30 | 60 | 0.5 | R
| RaL3-r | 110 | 200 | 2.75 | 0 | 24.32 | 230 | 0.111 | 230 | 2600 | 1 | 0 | 81.5 | 30 | 60 | 0.5 | R
Adhikary et al. 2004 | B-7 | 150 | 170 | 3 | 0 | 26.4 | 150 | 0.167 | 230 | 3400 | 1 | 0 | 68.5 | 1 | 1 | 1 | R | Adhikary B B, Mutsuyoshi H, Ashraf M. Shear strengthening of reinforced concrete beams using fiber-reinforced polymer sheets with bonded anchorage[J]. ACI Structural journal, 2004,101(5).
| B-8 | 150 | 170 | 3 | 0 | 27.4 | 200 | 0.167 | 230 | 3400 | 1 | 0 | 85.8 | 1 | 1 | 1 | R
| C-2 | 300 | 245 | 4.08 | 0 | 41 | 300 | 0.167 | 230 | 3400 | 1 | 0 | 228.5 | 1 | 1 | 1 | R
| C-3 | 300 | 245 | 4.08 | 0 | 41.1 | 300 | 0.167 | 230 | 3400 | 1 | 0 | 237.5 | 1 | 1 | 1 | R
| C-4 | 300 | 245 | 4.08 | 0 | 42.4 | 300 | 0.167 | 230 | 3400 | 3 | 0 | 250 | 1 | 1 | 1 | R
Beber et al. 2005 | V10_A | 150 | 253 | 2.92 | 0 | 32.8 | 300 | 0.111 | 230 | 3400 | 1 | 0 | 107.5 | 50 | 100 | 0.5 | R | Beber A J, Campos Filho A. CFRP composites on the shear strengthening of reinforced concrete beams[J]. Revista IBRACON de Estruturas, 2005,1(2):1-10.
| V10_B | 150 | 253 | 2.92 | 0 | 32.8 | 300 | 0.111 | 230 | 3400 | 1 | 0 | 106 | 50 | 100 | 0.5 | R
| V11_A | 150 | 253 | 2.92 | 0 | 32.8 | 300 | 0.111 | 230 | 3400 | 1 | 0 | 98.4 | 50 | 100 | 0.5 | R
| V17_A | 150 | 253 | 2.92 | 0 | 32.8 | 300 | 0.111 | 230 | 3400 | 1 | 0 | 102.8 | 50 | 100 | 0.5 | R
| V17_B | 150 | 253 | 2.92 | 0 | 32.8 | 300 | 0.111 | 230 | 3400 | 1 | 0 | 92.9 | 50 | 100 | 0.5 | R
| V15_B | 150 | 253 | 2.92 | 0 | 32.8 | 300 | 0.111 | 230 | 3400 | 1 | 0 | 138.4 | 1 | 1 | 1 | R
| V19_B | 150 | 253 | 2.92 | 0 | 32.8 | 300 | 0.111 | 230 | 3400 | 1 | 0 | 115.1 | 50 | 100 | 0.5 | R
| V12_A | 150 | 253 | 2.92 | 0 | 32.8 | 300 | 0.111 | 230 | 3400 | 3 | 0 | 116.4 | 50 | 100 | 0.5 | R
| V18_A | 150 | 253 | 2.92 | 0 | 32.8 | 300 | 0.111 | 230 | 3400 | 3 | 0 | 127.3 | 50 | 100 | 0.5 | R
| V16_A | 150 | 253 | 2.92 | 0 | 32.8 | 300 | 0.111 | 230 | 3400 | 3 | 0 | 183.96 | 1 | 1 | 1 | R
| V18_B | 150 | 253 | 2.92 | 0 | 32.8 | 300 | 0.111 | 230 | 3400 | 3 | 0 | 202.41 | 1 | 1 | 1 | R
| V9_A | 150 | 253 | 2.92 | 0 | 32.8 | 300 | 0.111 | 230 | 3400 | 2 | 0 | 98.12 | 50 | 100 | 0.5 | R
| V9_B | 150 | 253 | 2.92 | 0 | 32.8 | 300 | 0.111 | 230 | 3400 | 2 | 0 | 104.29 | 50 | 100 | 0.5 | R
| V12_B | 150 | 253 | 2.92 | 0 | 32.8 | 300 | 0.111 | 230 | 3400 | 2 | 0 | 101.65 | 50 | 100 | 0.5 | R
| V13_B | 150 | 253 | 2.92 | 0 | 32.8 | 300 | 0.111 | 230 | 3400 | 2 | 0 | 125.75 | 1 | 1 | 1 | R
| V14_A | 150 | 253 | 2.92 | 0 | 32.8 | 300 | 0.111 | 230 | 3400 | 2 | 0 | 128.39 | 1 | 1 | 1 | R
| V15_A | 150 | 253 | 2.92 | 0 | 32.8 | 300 | 0.111 | 230 | 3400 | 2 | 0 | 120.56 | 1 | 1 | 1 | R
Dias and Barros 2005 | VAM-19 | 150 | 273 | 2.2 | 0 | 41.2 | 300 | 0.33 | 390 | 3000 | 1 | 0 | 61 | 25 | 190 | 0.13 | R | Dias S J, Barros J A. Experimental research of a new CFRP-based shear strengthening technique for reinforced concrete beams[J]. 2005. 1(2):1-13.
| VAM-9.5 | 150 | 273 | 2.2 | 0 | 41.2 | 300 | 0.33 | 390 | 3000 | 1 | 0 | 89.8 | 25 | 95 | 0.26 | R
Pellegrino and Modena 2002 | TR30C2 | 150 | 250 | 3 | 0 | 27.5 | 300 | 0.165 | 233.6 | 4490 | 2 | 0 | 120 | 1 | 1 | 1 | R | Pellegrino C A C M. Fiber reinforced polymer shear strengthening of reinforced concrete beams with transverse steel reinforcement[J]. Journal of Composites for Construction, 2002,6(2):104-111.
| TR30C3 | 150 | 250 | 3 | 0 | 27.5 | 300 | 0.495 | 233.6 | 4490 | 2 | 0 | 112.8 | 1 | 1 | 1 | R
| TR30C4 | 150 | 250 | 3 | 0 | 27.5 | 300 | 0.495 | 233.6 | 4490 | 2 | 0 | 140.2 | 1 | 1 | 1 | R
| TR30D10 | 150 | 250 | 3 | 0.34 | 31.4 | 300 | 0.33 | 233.6 | 4490 | 2 | 0 | 193 | 1 | 1 | 1 | R
| TR30D2 | 150 | 250 | 3 | 0.34 | 31.4 | 300 | 0.495 | 233.6 | 4490 | 2 | 0 | 213.3 | 1 | 1 | 1 | R
| TR30D20 | 150 | 250 | 3 | 0.34 | 31.4 | 300 | 0.495 | 233.6 | 4490 | 2 | 0 | 247.5 | 1 | 1 | 1 | R
| TR30D3 | 150 | 250 | 3 | 0.34 | 31.4 | 300 | 0.165 | 233.6 | 4490 | 2 | 0 | 161.4 | 1 | 1 | 1 | R
| TR30D4 | 150 | 250 | 3 | 0.34 | 31.4 | 300 | 0.33 | 233.6 | 4490 | 2 | 0 | 208.8 | 1 | 1 | 1 | R
| TR30D40 | 150 | 250 | 3 | 0.34 | 31.4 | 300 | 0.33 | 233.6 | 4490 | 2 | 0 | 212 | 1 | 1 | 1 | R
张玉成 2006 | SB-3 | 150 | 215 | 2.33 | 0.22 | 19.68 | 250 | 0.167 | 235 | 3867 | 1 | 0 | 112.5 | 30 | 100 | 0.3 | R | 张玉成,胡海英.碳纤维布加固钢筋混凝土梁抗剪承载力研究[J].湖南科技大学学报：自然科学版,2006,21(1):36-41.
| SB-4 | 150 | 215 | 2.33 | 0.22 | 19.68 | 250 | 0.167 | 235 | 3867 | 1 | 0 | 117.5 | 30 | 100 | 0.3 | R
| SB-5 | 150 | 215 | 2.33 | 0.22 | 19.68 | 250 | 0.334 | 235 | 3867 | 1 | 0 | 125 | 30 | 100 | 0.3 | R
| SB-6 | 150 | 215 | 2.33 | 0.22 | 19.68 | 250 | 0.167 | 235 | 3867 | 1 | 0 | 105 | 30 | 150 | 0.2 | R
| SB-7 | 150 | 215 | 2.33 | 0.22 | 19.68 | 250 | 0.167 | 235 | 3867 | 1 | 0 | 120 | 50 | 100 | 0.5 | R
张越芳 2006 | J-1 | 150 | 275 | 2.18 | 0 | 7.63 | 250 | 0.111 | 256 | 4286 | 1 | 0 | 56.94 | 60 | 150 | 0.4 | R | 张越芳.碳纤维布加固低强度等级混凝土梁抗剪性能研究[D].同济大学,2006:123.
| J-2 | 150 | 275 | 2.18 | 0 | 7.63 | 190 | 0.111 | 256 | 4286 | 1 | 0 | 63.59 | 60 | 150 | 0.4 | R
| J-3 | 150 | 275 | 2.18 | 0 | 7.63 | 130 | 0.111 | 256 | 4286 | 1 | 0 | 60.74 | 60 | 150 | 0.4 | R
Barros et al. 2007 | A10-M | 150 | 285 | 2 | 0 | 49.2 | 300 | 0.334 | 390 | 3000 | 1 | 0 | 61.03 | 25 | 190 | 0.13 | R | Barros J A O, Dias S J E, Lima J L T. Efficacy of CFRP-based techniques for the flexural and shear strengthening of concrete beams[J]. Cement and Concrete Composites, 2007,29(3):203-217.
| A12-M | 150 | 285 | 2 | 0 | 49.2 | 300 | 0.334 | 390 | 3000 | 1 | 0 | 89.77 | 25 | 95 | 0.26 | R
| B10-M | 150 | 135 | 2.22 | 0 | 56.2 | 300 | 0.334 | 390 | 3000 | 1 | 0 | 55.57 | 25 | 80 | 0.31 | R
| B12-M | 150 | 135 | 2.22 | 0 | 56.2 | 300 | 0.334 | 390 | 3000 | 1 | 0 | 71.5 | 25 | 40 | 0.63 | R
Leung 2007 | MB-U1 | 150 | 305 | 2.95 | 0.28 | 27.4 | 360 | 0.22 | 235 | 4200 | 1 | 0 | 154.6 | 40 | 120 | 0.33 | R | Leung C K Y, Chen Z, Lee S. Effect of size on the failure of geometrically similar concrete beams strengthened in shear with FRP strips[J]. Journal of Composites for Construction, 2007,11(5):487-496.
| MB-U2 | 150 | 306 | 2.95 | 0.28 | 27.4 | 360 | 0.22 | 235 | 4200 | 1 | 0 | 159.75 | 40 | 120 | 0.33 | R
| MB-F1 | 150 | 305 | 2.95 | 0.28 | 27.4 | 360 | 0.22 | 235 | 4200 | 3 | 0 | 236.4 | 40 | 120 | 0.33 | R
| MB-F2 | 150 | 305 | 2.95 | 0.28 | 27.4 | 360 | 0.22 | 235 | 4200 | 3 | 0 | 250.3 | 40 | 120 | 0.33 | R
Monti and Liotta 2007 | US90* | 250 | 400 | 3.48 | 0.1 | 10.64 | 300 | 0.22 | 390 | 3000 | 1 | 0 | 95 | 150 | 300 | 0.5 | R | Monti G, Liotta M A. Tests and design equations for FRP-strengthening in shear[J].Construction and Building Materials, 2007,21(4):799-809.
| US60 | 250 | 400 | 3.48 | 0.1 | 10.64 | 300 | 0.22 | 390 | 3000 | 1 | 0 | 111 | 150 | 300 | 0.5 | R
| USVA | 250 | 400 | 3.48 | 0.1 | 10.64 | 300 | 0.22 | 390 | 3000 | 1 | 0 | 120 | 150 | 300 | 0.5 | R
| USVA+ | 250 | 400 | 3.48 | 0.1 | 10.64 | 300 | 0.22 | 390 | 3000 | 1 | 0 | 135 | 150 | 300 | 0.5 | R
| US45+ | 250 | 400 | 3.48 | 0.1 | 10.64 | 300 | 0.22 | 390 | 3000 | 1 | 0 | 126 | 150 | 300 | 0.5 | R
| US90(2)* | 250 | 400 | 3.48 | 0.1 | 10.64 | 300 | 0.22 | 390 | 3000 | 1 | 0 | 90 | 150 | 300 | 0.5 | R
| UF90 | 250 | 400 | 3.48 | 0.1 | 10.64 | 300 | 0.22 | 390 | 3000 | 1 | 0 | 125 | 1 | 1 | 1 | R
| US45++ | 250 | 400 | 3.48 | 0.1 | 10.64 | 300 | 0.22 | 390 | 3000 | 1 | 0 | 133.5 | 50 | 100 | 0.5 | R
| US45+A | 250 | 400 | 3.48 | 0.1 | 10.64 | 300 | 0.22 | 390 | 3000 | 1 | 0 | 167 | 1 | 1 | 1 | R
| US45++B | 250 | 400 | 3.48 | 0.1 | 10.64 | 300 | 0.22 | 390 | 3000 | 1 | 0 | 172 | 1 | 1 | 1 | R
| US45++C | 250 | 400 | 3.48 | 0.1 | 10.64 | 300 | 0.22 | 390 | 3000 | 1 | 0 | 183 | 1 | 1 | 1 | R
| US45+D | 250 | 400 | 3.48 | 0.1 | 10.64 | 300 | 0.22 | 390 | 3000 | 1 | 0 | 164.5 | 150 | 225 | 0.67 | R
| US45++E | 250 | 400 | 3.48 | 0.1 | 10.64 | 300 | 0.22 | 390 | 3000 | 1 | 0 | 163.5 | 150 | 225 | 0.67 | R
| US45++F | 250 | 400 | 3.48 | 0.1 | 10.64 | 300 | 0.22 | 390 | 3000 | 1 | 0 | 150 | 150 | 225 | 0.67 | R
| WS45+ | 250 | 402 | 3.48 | 0.1 | 10.64 | 450 | 0.22 | 390 | 3000 | 3 | 0 | 158.5 | 50 | 100 | 0.5 | R
| SS90* | 250 | 402 | 3.48 | 0.1 | 10.64 | 300 | 0.22 | 390 | 3000 | 2 | 0 | 100 | 150 | 300 | 0.5 | R
| SS45 | 250 | 402 | 3.48 | 0.1 | 10.64 | 300 | 0.22 | 390 | 3000 | 2 | 0 | 101 | 150 | 300 | 0.5 | R
| SSVA | 250 | 402 | 3.48 | 0.1 | 10.64 | 300 | 0.22 | 390 | 3000 | 2 | 0 | 105 | 150 | 300 | 0.5 | R
| SF90 | 250 | 402 | 3.48 | 0.1 | 10.64 | 300 | 0.22 | 390 | 3000 | 2 | 0 | 112.5 | 1 | 1 | 1 | R
高丹盈 2007 | LA1-1-0 | 150 | 214 | 2.3 | 0.19 | 32 | 250 | 0.111 | 212 | 3590 | 1 | 0 | 281.9 | 50 | 100 | 0.5 | R | 高丹盈,钱伟,赵军.碳纤维布加固混凝土梁受剪承载力的计算方法研究[J].水力发电学报,2007,26(6):41-45.
| LA1-1-1 | 150 | 214 | 2.3 | 0.19 | 32.6 | 250 | 0.111 | 212 | 3590 | 1 | 0 | 279.2 | 50 | 100 | 0.5 | R
| LA1-1-2 | 150 | 214 | 2.3 | 0.19 | 39.6 | 250 | 0.111 | 212 | 3590 | 1 | 0 | 276.4 | 50 | 100 | 0.5 | R
| LA1-1-3 | 150 | 214 | 2.3 | 0.19 | 39.8 | 250 | 0.111 | 212 | 3590 | 1 | 0 | 280.3 | 50 | 100 | 0.5 | R
| LA1-1-4 | 150 | 214 | 2.3 | 0.19 | 34.3 | 250 | 0.111 | 212 | 3590 | 1 | 0 | 281 | 50 | 100 | 0.5 | R
| LA2-1-1 | 150 | 210 | 3.5 | 0.19 | 34.2 | 250 | 0.111 | 212 | 3590 | 1 | 0 | 242.8 | 50 | 100 | 0.5 | R
| LA2-1-2 | 150 | 210 | 3.5 | 0.19 | 36 | 250 | 0.111 | 212 | 3590 | 1 | 0 | 238.3 | 50 | 100 | 0.5 | R
Grande et.al 2008 | RS4U-3 | 250 | 405 | 3 | 0.1 | 21 | 450 | 0.191 | 392 | 2352 | 1 | 0 | 225 | 1 | 1 | 1 | R | Grande E, Imbimbo M, Rasulo A. Experimental study on the capacity of RC beams strengthened in shear by CFRP-sheets [C]. 2008.
| RS4U-4 | 250 | 405 | 4 | 0.1 | 21 | 450 | 0.191 | 392 | 2352 | 1 | 0 | 200 | 1 | 1 | 1 | R
| RS4S-3 | 250 | 405 | 3 | 0.1 | 21 | 450 | 0.191 | 392 | 2352 | 2 | 0 | 180 | 1 | 1 | 1 | R
| RS4S-4 | 250 | 405 | 4 | 0.1 | 21 | 450 | 0.191 | 392 | 2352 | 2 | 0 | 185 | 1 | 1 | 1 | R
| RS4W-2.5 | 250 | 405 | 2.5 | 0.1 | 21 | 450 | 0.191 | 392 | 2352 | 3 | 0 | 165 | 1 | 1 | 1 | R
| RS4W-3 | 250 | 405 | 3 | 0.1 | 21 | 450 | 0.191 | 392 | 2352 | 3 | 0 | 250 | 1 | 1 | 1 | R
| RS4W-4 | 250 | 405 | 4 | 0.1 | 21 | 450 | 0.191 | 392 | 2352 | 3 | 0 | 220 | 1 | 1 | 1 | R
| RS3Ua | 250 | 420 | 3 | 0.13 | 21 | 450 | 0.191 | 392 | 2600 | 1 | 0 | 270 | 1 | 1 | 1 | R
| RS2Ua | 250 | 420 | 3 | 0.2 | 21 | 450 | 0.191 | 392 | 2600 | 1 | 0 | 280 | 1 | 1 | 1 | R
| RS4Ub | 250 | 420 | 3 | 0.1 | 21 | 450 | 0.191 | 392 | 2600 | 1 | 0 | 225 | 1 | 1 | 1 | R
| RS4Wa | 250 | 420 | 3 | 0.1 | 21 | 450 | 0.191 | 392 | 2600 | 3 | 0 | 250 | 1 | 1 | 1 | R
| RS3Wa | 250 | 420 | 3 | 0.13 | 21 | 450 | 0.191 | 392 | 2600 | 3 | 0 | 330 | 1 | 1 | 1 | R
| RS2Wa | 250 | 420 | 3 | 0.2 | 21 | 450 | 0.191 | 392 | 2600 | 3 | 0 | 300 | 1 | 1 | 1 | R
| RS3Sa | 250 | 420 | 3 | 0.13 | 21 | 450 | 0.191 | 392 | 2600 | 2 | 0 | 205 | 1 | 1 | 1 | R
| RS2Sa | 250 | 420 | 3 | 0.2 | 21 | 450 | 0.191 | 392 | 2600 | 2 | 0 | 240 | 1 | 1 | 1 | R
| RS4Sb | 250 | 420 | 3 | 0.1 | 21 | 450 | 0.191 | 392 | 2600 | 2 | 0 | 180 | 1 | 1 | 1 | R
| RS3Sb | 250 | 420 | 3 | 0.13 | 21 | 450 | 0.191 | 392 | 2600 | 2 | 0 | 220 | 1 | 1 | 1 | R
朱彦鹏 2011 | CJ1 | 200 | 370 | 2.16 | 0.19 | 35 | 400 | 0.167 | 249 | 3635 | 1 | 0 | 255 | 100 | 100 | 1 | R | 朱彦鹏, 廖永石, 郑建军. CFRP加固钢筋混凝土梁二次受力抗剪试验研究[J]. 四川建筑 科学研究, 2011,37(6):92-95.
| CJ2 | 200 | 370 | 2.16 | 0.19 | 35 | 400 | 0.167 | 249 | 3635 | 1 | 0 | 260 | 100 | 100 | 1 | R
| CJ3 | 200 | 370 | 2.16 | 0.19 | 35 | 400 | 0.167 | 249 | 3635 | 1 | 0 | 255 | 100 | 100 | 1 | R
Bae et al. 2012 | S-Str | 203 | 305 | 3 | 0 | 25.2 | 368 | 0.165 | 228 | 3450 | 1 | 0 | 113 | 76 | 229 | 0.33 | R | BAE S, Tann B, Belarbi A. Size effect of reinforced concrete beams strengthened in shear with externally bonded CFRP sheets[J]. 6th, 2012:1-8.
| M-Str | 305 | 457 | 3 | 0 | 32 | 546 | 0.165 | 228 | 3450 | 1 | 0 | 230.4 | 152 | 305 | 0.5 | R
Uji 1992 | 3 | 100 | 170 | 2.5 | 0 | 24.6 | 200 | 0.1 | 230 | 2645 | 3 | 0 | 59.5 | 1 | 1 | 1 | R | Uji K. Improving shear capacity of existing reinforced concrete members by applying carbon fiber sheets[J].Transactions of the Japan Concrete Institute,1992.
| 5 | 100 | 170 | 2.5 | 0 | 24.6 | 200 | 0.1 | 230 | 2645 | 2 | 0 | 44.59 | 1 | 1 | 1 | R
| 6 | 100 | 170 | 2.5 | 0 | 27.4 | 200 | 0.14 | 230 | 2645 | 2 | 0 | 56.84 | 1 | 1 | 1 | R
| 7 | 100 | 170 | 2.5 | 0 | 27.4 | 200 | 0.2 | 230 | 2645 | 2 | 0 | 44.59 | 1 | 1 | 1 | R
Araki et al. 1997 | CF064 | 200 | 340 | 1.54 | 0.19 | 24.6 | 400 | 0.11 | 235 | 3835 | 3 | 0 | 131 | 70 | 173 | 0.4 | R | Araki N, Matsuzaki Y, Nakano K. Shear capacity of retrofitted RC members with continuous fiber sheets [C]. 1997.: 515-522.
| CF097 | 200 | 340 | 1.54 | 0.19 | 24.9 | 400 | 0.11 | 235 | 3835 | 3 | 0 | 153 | 120 | 173 | 0.69 | R
| CF131 | 200 | 340 | 1.54 | 0.19 | 25.1 | 400 | 0.11 | 235 | 3835 | 3 | 0 | 179 | 1 | 1 | 1 | R
| CF243 | 200 | 340 | 1.54 | 0.19 | 25.6 | 400 | 0.22 | 235 | 3835 | 3 | 0 | 203.5 | 1 | 1 | 1 | R
Kamiharako et al. 1997 | 2 | 250 | 400 | 2.5 | 0 | 32.9 | 500 | 0.11 | 244 | 3990 | 3 | 0 | 285.2 | 40 | 100 | 0.4 | R | Kamiharako A, Maruyama K, Takada K. Evaluation of shear contribution of FRP sheets attached to concrete beams[J]. Non-Metallic (FRP) Reinforcement for Concrete Structures, 1997,1:467-474.
| 4 | 250 | 400 | 2.5 | 0 | 32.9 | 500 | 0.11 | 244 | 3990 | 2 | 0 | 183.9 | 40 | 100 | 0.4 | R
Miyauchi et al. 1997 | 1/5 Z-3 | 125 | 165 | 3 | 0 | 35.1 | 200 | 0.11 | 230 | 3473 | 3 | 0 | 75.2 | 50 | 250 | 0.2 | R | MIYAUCHI K. Shear behavior of reinforced concrete beam strengthened with CFRP sheet[J].Transactions of the Japan Concrete Institute, 1997:96-103.
| 1/2 Z-3 | 125 | 165 | 3 | 0 | 32.4 | 200 | 0.11 | 230 | 3473 | 3 | 0 | 86 | 50 | 100 | 0.5 | R
| 1/L Z-2 | 125 | 165 | 2 | 0 | 32.1 | 200 | 0.11 | 230 | 3473 | 3 | 0 | 93.1 | 50 | 100 | 0.5 | R
Ono et al. 1997 | SB2 | 300 | 260 | 1.54 | 0.08 | 24.3 | 300 | 0.11 | 248 | 3430 | 3 | 0 | 267 | 1 | 1 | 1 | R | Ono K, Matsumura M, Sakanishi S,. Strength improvement of RC bridge piers by carbon fiber sheet[C]. 1997.: 563-570.
| SB3 | 300 | 260 | 1.54 | 0.08 | 24.3 | 300 | 0.11 | 248 | 3430 | 3 | 0 | 358 | 1 | 1 | 1 | R
| SB4 | 300 | 260 | 1.54 | 0.08 | 24.3 | 300 | 0.22 | 248 | 3430 | 3 | 0 | 446 | 1 | 1 | 1 | R
| SB5 | 300 | 260 | 1.54 | 0.08 | 25.2 | 300 | 0.22 | 230 | 3430 | 3 | 0 | 441 | 1 | 1 | 1 | R
Umezu et al. 1997 | CS1 | 300 | 257 | 2.96 | 0 | 40.5 | 300 | 0.11 | 244 | 4280 | 3 | 0 | 214 | 1 | 1 | 1 | R | Umezu K, Fujita M, Nakai H. Shear behavior of RC beams with aramid fiber sheet.
| CS2 | 300 | 257 | 2.96 | 0 | 40.5 | 300 | 0.11 | 244 | 4280 | 3 | 0 | 159 | 100 | 200 | 0.5 | R
| CS3 | 150 | 272 | 2.94 | 0 | 44.8 | 300 | 0.11 | 244 | 4280 | 3 | 0 | 116 | 100 | 200 | 0.5 | R
赵彤 2000 | BVI-3 | 150 | 200 | 2.27 | 0.112 | 20.5 | 250 | 0.121 | 220 | 1800 | 3 | 0 | 88 | 30 | 120 | 0.25 | R | 赵彤,谢剑,戴自强.碳纤维布提高钢筋混凝土梁受剪承载力试验研究[J].建筑结构,2000(07):21-25.
| BVI-4 | 150 | 200 | 2.27 | 0.112 | 20.5 | 250 | 0.121 | 220 | 1800 | 3 | 0 | 90 | 30 | 100 | 0.3 | R
| BVI-5 | 150 | 200 | 2.27 | 0.112 | 20.5 | 250 | 0.242 | 220 | 1800 | 3 | 0 | 95 | 30 | 100 | 0.3 | R
| BVI-6 | 150 | 200 | 2.27 | 0.112 | 20.5 | 250 | 0.121 | 220 | 1800 | 3 | 0 | 93 | 30 | 80 | 0.38 | R
| BVII-2 | 150 | 200 | 2.27 | 0.158 | 14.2 | 250 | 0.121 | 220 | 1800 | 3 | 0 | 75 | 30 | 100 | 0.3 | R
| BVII-3 | 150 | 200 | 2.27 | 0.158 | 14.2 | 250 | 0.242 | 220 | 1800 | 3 | 0 | 80 | 30 | 120 | 0.25 | R
| BVII-4 | 150 | 200 | 2.27 | 0.158 | 14.2 | 250 | 0.121 | 220 | 1800 | 3 | 0 | 85 | 30 | 60 | 0.5 | R
| BVII-6 | 150 | 200 | 3.64 | 0.158 | 14.2 | 250 | 0.121 | 220 | 1800 | 3 | 0 | 63 | 30 | 100 | 0.3 | R
张自荣 2004 | JL-3 | 120 | 209 | 2.87 | 0.09 | 26.32 | 250 | 0.12 | 220 | 3200 | 3 | 0 | 41.42 | 50 | 100 | 0.5 | R | 张自荣,张素梅,石桂梅.纤维加固钢筋混凝土梁抗剪性能试验研究[J].哈尔滨工业大学学报,2004,36(3):366-369.
| JL-4 | 120 | 209 | 2.87 | 0.09 | 26.32 | 250 | 0.12 | 220 | 3200 | 3 | 0 | 42.98 | 50 | 100 | 0.5 | R
Cao et al. 2005 | A2 | 150 | 222.5 | 2.7 | 0.188 | 24.4 | 250 | 0.167 | 249 | 3635 | 3 | 0 | 185 | 30 | 100 | 0.3 | R | Cao S Y, Chen J F, Teng J G. Debonding in RC beams shear strengthened with complete FRP wraps[J]. Journal of Composites for Construction, 2005,9(5):417-428.
| A3 | 150 | 222.5 | 2.7 | 0.188 | 24.4 | 250 | 0.167 | 249 | 3635 | 3 | 0 | 187 | 30 | 150 | 0.2 | R
| A5 | 150 | 222.5 | 1.8 | 0.188 | 24.4 | 250 | 0.167 | 249 | 3635 | 3 | 0 | 227 | 30 | 100 | 0.3 | R
| A6 | 150 | 222.5 | 1.8 | 0.188 | 24.4 | 250 | 0.167 | 249 | 3635 | 3 | 0 | 217 | 30 | 100 | 0.3 | R
Miyajima et al. 2005 | case2 | 340 | 375 | 2.93 | 0.05 | 29.9 | 440 | 0.11 | 253 | 4840 | 3 | 0 | 212.3 | 50 | 150 | 0.33 | R | Miyajima H, Kosa K, Tasaki K. Shear strengthening of RC beams using carbon fiber sheets and its resistance mechanism[C]. 2005.: 114-125.
| case3 | 340 | 375 | 2.93 | 0.05 | 29.9 | 440 | 0.11 | 253 | 4840 | 3 | 0 | 253 | 75 | 150 | 0.5 | R
| case4 | 340 | 375 | 2.93 | 0.05 | 29.9 | 440 | 0.11 | 253 | 4840 | 3 | 0 | 263 | 88 | 150 | 0.59 | R
| case5 | 340 | 375 | 2.93 | 0.05 | 29.9 | 440 | 0.11 | 253 | 4840 | 3 | 0 | 293 | 100 | 150 | 0.67 | R
Zhou Y.W. 2008 | LA1 | 150 | 350 | 1.43 | 0.22 | 49 | 400 | 0.167 | 237 | 4330 | 3 | 0 | 376.52 | 50 | 150 | 0.33 | R | 周英武.FRP-高强混凝土梁强度与延性的理论与试验研究[D].大连理工大学,2009:226.
| LA2 | 150 | 350 | 1.43 | 0.22 | 45.12 | 400 | 0.167 | 237 | 4330 | 3 | 0 | 357.3 | 50 | 150 | 0.33 | R
| LA3 | 150 | 350 | 2.57 | 0.22 | 47.12 | 400 | 0.167 | 237 | 4330 | 3 | 0 | 251 | 50 | 150 | 0.33 | R
| LA5 | 150 | 350 | 3 | 0.22 | 50.64 | 400 | 0.167 | 237 | 4330 | 3 | 0 | 230.2 | 50 | 150 | 0.33 | R
| LA6 | 150 | 350 | 3 | 0.22 | 50.64 | 400 | 0.167 | 237 | 4330 | 3 | 0 | 247.34 | 50 | 100 | 0.5 | R
| LA7 | 150 | 350 | 2 | 0.22 | 49.52 | 400 | 0.167 | 237 | 4330 | 3 | 0 | 296.14 | 50 | 150 | 0.33 | R
| LA8 | 150 | 350 | 2 | 0.22 | 49.52 | 400 | 0.167 | 237 | 4330 | 3 | 0 | 340.56 | 1 | 1 | 1 | R
| LA9 | 150 | 350 | 2 | 0.22 | 49.52 | 400 | 0.334 | 237 | 4330 | 3 | 0 | 331.63 | 50 | 150 | 0.33 | R
| LA10 | 150 | 350 | 3 | 0.22 | 49.92 | 400 | 0.167 | 237 | 4330 | 3 | 0 | 240.13 | 50 | 150 | 0.33 | R
| LA11 | 150 | 350 | 2 | 0.22 | 44.72 | 400 | 0.167 | 237 | 4330 | 3 | 0 | 321.84 | 35 | 70 | 0.5 | R
| LA16 | 150 | 350 | 2 | 0.22 | 42.32 | 400 | 0.167 | 237 | 4330 | 3 | 0 | 307.56 | 100 | 150 | 0.67 | R
| LA19 | 150 | 350 | 2 | 0.22 | 46 | 400 | 0.501 | 237 | 4330 | 3 | 0 | 362.14 | 50 | 150 | 0.33 | R
| LB1 | 150 | 350 | 2 | 0.29 | 49.52 | 400 | 0.167 | 237 | 4330 | 3 | 0 | 319.3 | 50 | 150 | 0.33 | R
| LC1 | 150 | 350 | 2 | 0.44 | 41.44 | 400 | 0.167 | 237 | 4330 | 3 | 0 | 309.8 | 50 | 150 | 0.33 | R
Teng et al. 2009 | UBF-00 | 150 | 260 | 2.5 | 0 | 37.6 | 300 | 0.11 | 266 | 3970 | 3 | 0 | 154.7 | 20 | 50 | 0.4 | R | Teng J G, Chen G M, Chen J F,. Behavior of RC beams shear strengthened with bonded or unbonded FRP wraps[J]. Journal of Composites for Construction, 2009,13(5):394-404.
| BDF-00 | 150 | 260 | 2.5 | 0 | 43.04 | 300 | 0.11 | 266 | 3970 | 3 | 0 | 132.1 | 20 | 50 | 0.4 | R
| UBF-R6 | 150 | 260 | 2.5 | 0.302 | 37.92 | 300 | 0.11 | 266 | 3970 | 3 | 0 | 205.5 | 20 | 50 | 0.4 | R
| BDF-R6 | 150 | 260 | 2.5 | 0.302 | 40.48 | 300 | 0.11 | 266 | 3970 | 3 | 0 | 180.9 | 20 | 50 | 0.4 | R
| UBF-R8 | 150 | 260 | 2.5 | 0.536 | 36.72 | 300 | 0.11 | 266 | 3970 | 3 | 0 | 198.3 | 20 | 50 | 0.4 | R
| BDF-R8 | 150 | 260 | 2.5 | 0.536 | 36.32 | 300 | 0.11 | 266 | 3970 | 3 | 0 | 213.6 | 20 | 50 | 0.4 | R
Bukhari et al. 2010 | C5 | 152 | 267 | 3.14 | 0 | 36 | 305 | 0.34 | 234.5 | 3450 | 3 | 0 | 135.6 | 1 | 1 | 1 | R | Bukhari I A, Vollum R L, Ahmad S. Shear strengthening of reinforced concrete beams with CFRP[J]. Magazine of Concrete Research, 2010,62(1):65-77.
| C2 | 152 | 267 | 3.14 | 0 | 60 | 305 | 0.34 | 234.5 | 3450 | 2 | 0 | 115.4 | 1 | 1 | 1 | R
| C3 | 152 | 267 | 3.14 | 0 | 60 | 305 | 0.34 | 234.5 | 3450 | 2 | 0 | 127 | 1 | 1 | 1 | R
| C4 | 152 | 267 | 3.14 | 0 | 60 | 305 | 0.34 | 234.5 | 3450 | 2 | 0 | 115.4 | 1 | 1 | 1 | R
| C6 | 152 | 267 | 3.14 | 0 | 60 | 305 | 0.34 | 234.5 | 3450 | 2 | 0 | 144.3 | 1 | 1 | 1 | R
| D6 | 152 | 267 | 3.14 | 0 | 44 | 305 | 0.34 | 234.5 | 3451 | 2 | 0 | 138.5 | 1 | 1 | 1 | R
LeeWW 2013 | B1W | 180 | 303 | 1 | 0.196 | 42 | 350 | 0.11 | 235 | 4200 | 3 | 0 | 460 | 60 | 150 | 0.4 | R | LI W, Leung C K Y. Shear Span –Depth ratio effect on behavior of RC beam shear strengthened with full-wrapping FRP strip[J]. Journal of Composites for Construction.
| B2W | 180 | 303 | 1.5 | 0.196 | 42 | 350 | 0.11 | 235 | 4200 | 3 | 0 | 366 | 60 | 150 | 0.4 | R
| B3W | 180 | 303 | 2 | 0.196 | 42 | 350 | 0.11 | 235 | 4200 | 3 | 0 | 320 | 60 | 150 | 0.4 | R
| B4W | 180 | 303 | 2.5 | 0.196 | 42 | 350 | 0.11 | 235 | 4200 | 3 | 0 | 319 | 60 | 150 | 0.4 | R
| B5W | 180 | 303 | 3 | 0.196 | 42 | 350 | 0.11 | 235 | 4200 | 3 | 0 | 299 | 60 | 150 | 0.4 | R
| B6W | 180 | 303 | 3.5 | 0.196 | 42 | 350 | 0.11 | 235 | 4200 | 3 | 0 | 264 | 60 | 150 | 0.4 | R
Adhikary and Mutsuyoshi 2004 | B-2 | 150 | 170 | 3 | 0 | 35.1 | 100 | 0.167 | 230 | 3400 | 2 | 0 | 50.5 | 1 | 1 | 1 | R | Bimal Babu Adhikary M A A H. Behavior of concrete beams strengthened in shear with carbon-fiber sheets[J]. Journal of Composites for Construction, 2004,8(3):258-264.
| B-3 | 150 | 170 | 3 | 0 | 33.5 | 150 | 0.334 | 230 | 3400 | 2 | 0 | 63.6 | 1 | 1 | 1 | R
| B-4 | 150 | 170 | 3 | 0 | 31.5 | 150 | 0.167 | 230 | 3400 | 2 | 0 | 58.6 | 1 | 1 | 1 | R
| B-5 | 150 | 170 | 3 | 0 | 31 | 150 | 0.334 | 230 | 3400 | 2 | 0 | 60.3 | 1 | 1 | 1 | R
| B-6 | 150 | 170 | 3 | 0 | 33.7 | 200 | 0.334 | 230 | 3400 | 2 | 0 | 80.8 | 1 | 1 | 1 | R
张颀 2007 | B2 | 150 | 260 | 2.26 | 0.147 | 22.88 | 300 | 0.111 | 212 | 4210 | 2 | 0 | 112.5 | 100 | 200 | 0.5 | R | 张颀.侧贴碳纤维布加固钢筋混凝土梁抗剪性能的试验研究[D].重庆大学结构工程,2007.
| B3 | 150 | 260 | 2.26 | 0.147 | 22.88 | 300 | 0.111 | 212 | 4210 | 2 | 0 | 107.5 | 100 | 200 | 0.5 | R
| B4 | 150 | 260 | 2.26 | 0.147 | 22.88 | 300 | 0.111 | 212 | 4210 | 2 | 0 | 112.5 | 100 | 200 | 0.5 | R
| B5 | 150 | 260 | 2.26 | 0.147 | 22.88 | 300 | 0.111 | 212 | 4210 | 2 | 0 | 117.5 | 100 | 200 | 0.5 | R
Imran.A et al. 2013 | C-2 | 150 | 262 | 2 | 0 | 49.1 | 150 | 0.34 | 234.5 | 3450 | 2 | 0 | 153.85 | 1 | 1 | 1 | R | Bukhari I A, Vollum R, Ahmad S. Shear strengthening of short span reinforced concrete beams with CFRP sheets[J]. Arabian Journal for Science and Engineering, 2013,38(3):523-536.
| C-3 | 150 | 262 | 2 | 0 | 48.28 | 300 | 0.34 | 234.5 | 3450 | 2 | 0 | 153.85 | 300 | 600 | 0.5 | R
| C-4 | 150 | 262 | 2 | 0 | 49.1 | 150 | 0.34 | 234.5 | 3450 | 2 | 0 | 134.65 | 300 | 600 | 0.5 | R
| C-5 | 150 | 262 | 2 | 0 | 48.62 | 300 | 0.34 | 234.5 | 3450 | 2 | 0 | 187.55 | 1 | 1 | 1 | R
| C-6 | 150 | 262 | 2 | 0 | 49.79 | 300 | 0.34 | 234.5 | 3450 | 2 | 0 | 134.65 | 150 | 600 | 0.25 | R
| C-7 | 150 | 262 | 2 | 0 | 48.97 | 150 | 0.34 | 234.5 | 3450 | 2 | 0 | 139.5 | 300 | 900 | 0.33 | R
| C-8 | 150 | 262 | 2 | 0 | 47.93 | 300 | 0.34 | 234.5 | 3450 | 2 | 0 | 139.45 | 150 | 900 | 0.17 | R
| C-9 | 150 | 262 | 2 | 0 | 50.35 | 300 | 0.34 | 234.5 | 3450 | 2 | 0 | 168.25 | 300 | 900 | 0.33 | R
| C-10 | 150 | 262 | 2 | 0 | 51.38 | 150 | 0.34 | 234.5 | 3450 | 2 | 0 | 129.85 | 150 | 600 | 0.25 | R
| C-11 | 150 | 262 | 2 | 0 | 49.38 | 300 | 0.34 | 234.5 | 3450 | 2 | 0 | 129.85 | 75 | 900 | 0.08 | R
| C-12 | 150 | 262 | 2 | 0 | 48.41 | 150 | 0.34 | 234.5 | 3450 | 2 | 0 | 125 | 150 | 900 | 0.17 | R
Modena C et al.1999 | TR 30 A2 | 150 | 252 | 2.98 | 0 | 22.6 | 300 | 0.2 | 233.6 | 1400 | 2 | 0 | 79.9 | 1 | 1 | 1 | R | Modena C, Pellegrino C, Golfetto G. Shear strengthening of concrete beams with FRP laminates. Adhesion between polymers and concrete (Dresden, 14-17 September 1999). 1999.
| TR 30 A3 | 150 | 252 | 2.98 | 0 | 22.6 | 300 | 0.2 | 233.6 | 1400 | 2 | 0 | 99.9 | 1 | 1 | 1 | R
| TR 30 A4 | 150 | 252 | 2.98 | 0 | 22.6 | 300 | 0.2 | 233.6 | 1400 | 2 | 0 | 97 | 1 | 1 | 1 | R
| TR 30 A5 | 150 | 252 | 2.98 | 0 | 22.6 | 300 | 0.2 | 233.6 | 1400 | 2 | 0 | 81.1 | 1 | 1 | 1 | R
| TR 30 AR | 150 | 252 | 2.98 | 0 | 22.6 | 300 | 0.2 | 233.6 | 1400 | 2 | 0 | 92.6 | 1 | 1 | 1 | R
Donatone G et al.2003 | T3 | 150 | 172 | 2.91 | 0 | 34.28 | 200 | 0.13 | 230 | 3500 | 2 | 0 | 60.8 | 1 | 1 | 1 | R | Donatone G, et al Rinforzi strutturali con l’uso di compositi a matrice polimerica.Indagine sperimentale. Pt I, Giornale AICAP 2003;12:3–8.
| T4 | 150 | 172 | 2.91 | 0 | 34.28 | 200 | 0.13 | 230 | 3500 | 2 | 0 | 60.8 | 1 | 1 | 1 | R
| T5 | 150 | 172 | 2.91 | 0 | 34.28 | 200 | 0.13 | 230 | 3500 | 1 | 0 | 97.7 | 1 | 1 | 1 | R
| T6 | 150 | 172 | 2.91 | 0 | 34.28 | 200 | 0.13 | 230 | 3500 | 1 | 0 | 91.1 | 1 | 1 | 1 | R
Hu Z et al.2020 | HB-1-3 | 200 | 297 | 2 | 0.28 | 27.3 | 327 | 0.167 | 270.5 | 3103 | 1 | 0 | 292.2 | 36 | 120 | 0.3 | R | Hu Z, et al Enhancing the performance of CFRP shear-strengthened RC beams using “ductile” anchoring devices. Front Mater 2020;7:292.
| HB-1-6 | 200 | 297 | 2 | 0.28 | 27.3 | 327 | 0.167 | 270.5 | 3103 | 1 | 0 | 302.1 | 36 | 120 | 0.3 | R
| HB-1-12 | 200 | 297 | 2 | 0.28 | 27.3 | 327 | 0.167 | 270.5 | 3103 | 1 | 0 | 325.9 | 36 | 120 | 0.3 | R
| EA4-5 | 200 | 297 | 2 | 0.28 | 27.3 | 327 | 0.668 | 270.5 | 3103 | 1 | 0 | 305.3 | 36 | 120 | 0.3 | R
| EA-4-7.5 | 200 | 297 | 2 | 0.28 | 27.3 | 327 | 0.668 | 270.5 | 3103 | 1 | 0 | 320 | 36 | 120 | 0.3 | R
| EA-4-15 | 200 | 297 | 2 | 0.28 | 27.3 | 327 | 0.668 | 270.5 | 3103 | 1 | 0 | 305.6 | 36 | 120 | 0.3 | R
Li W et al.2017 | B1U | 180 | 303 | 1 | 0.122 | 47 | 350 | 0.11 | 235 | 4200 | 1 | 0 | 413 | 60 | 150 | 0.4 | R | Li W, Leung CK. Effect of shear span-depth ratio on mechanical performance of RC beams strengthened in shear with U-wrapping FRP strips. Compos Struct 2017;177:141–57.
| B2U | 180 | 303 | 1.5 | 0.122 | 47 | 350 | 0.11 | 235 | 4200 | 1 | 0 | 325 | 60 | 150 | 0.4 | R
| B3U | 180 | 303 | 2 | 0.122 | 47 | 350 | 0.11 | 235 | 4200 | 1 | 0 | 282 | 60 | 150 | 0.4 | R
| B4U | 180 | 303 | 2.5 | 0.122 | 47 | 350 | 0.11 | 235 | 4200 | 1 | 0 | 258 | 60 | 150 | 0.4 | R
| B5U | 180 | 303 | 3 | 0.122 | 55 | 350 | 0.11 | 235 | 4200 | 1 | 0 | 231 | 60 | 150 | 0.4 | R
Gonzalez-Libreros JH et al.2017 | S1-FRP-F1- UN | 150 | 250 | 3 | 0.22 | 23.3 | 300 | 0.165 | 390 | 3000 | 1 | 0 | 161.9 | 1 | 1 | 1 | R | Gonzalez-Libreros JH, et al Behavior of RC beams strengthened in shear with FRP and FRCM composites. Eng Struct 2017;150:830–42.
| S2-FRP-F1- UN | 150 | 250 | 3 | 0.33 | 23.3 | 300 | 0.165 | 390 | 3000 | 1 | 0 | 169.2 | 1 | 1 | 1 | R

## Sheet2
b | d | a/d | Asv | fc | hf | ntf | Ef | ffrp | frpws | xiushi | V | wf | sf | wf/sf

## Sheet3
|  | b | d | a/d | Asv | fc | hf | ntf | Ef | ffrp | frpws | xiushi | V | wf | sf | wf/sf
崔小兵 2001 | BL-2 | 150 | 220 | 2.27 | 0.19 | 25.92 | 250 | 0.167 | 235 | 3550 | SB | 0 | 120 | 30 | 200 | 0.15
| BL-3 | 150 | 220 | 2.27 | 0.19 | 26 | 250 | 0.167 | 235 | 3550 | SB | 0 | 135 | 50 | 150 | 0.33
| BL-6 | 150 | 220 | 2.27 | 0.19 | 25.84 | 250 | 0.167 | 235 | 3550 | SB | 0 | 140 | 30 | 90 | 0.33
高丹盈 2007 | LA1-1-0 | 150 | 214 | 2.3 | 0.19 | 32 | 250 | 0.111 | 212 | 3590 | SB | 0 | 281.9 | 50 | 100 | 0.5
| LA1-1-1 | 150 | 214 | 2.3 | 0.19 | 32.6 | 250 | 0.111 | 212 | 3590 | SB | 0 | 279.2 | 50 | 100 | 0.5
| LA1-1-2 | 150 | 214 | 2.3 | 0.19 | 39.6 | 250 | 0.111 | 212 | 3590 | SB | 0 | 276.4 | 50 | 100 | 0.5
| LA1-1-3 | 150 | 214 | 2.3 | 0.19 | 39.8 | 250 | 0.111 | 212 | 3590 | SB | 0 | 280.3 | 50 | 100 | 0.5
| LA1-1-4 | 150 | 214 | 2.3 | 0.19 | 34.3 | 250 | 0.111 | 212 | 3590 | SB | 0 | 281 | 50 | 100 | 0.5
| LA2-1-1 | 150 | 210 | 3.5 | 0.19 | 34.2 | 250 | 0.111 | 212 | 3590 | SB | 0 | 242.8 | 50 | 100 | 0.5
| LA2-1-2 | 150 | 210 | 3.5 | 0.19 | 36 | 250 | 0.111 | 212 | 3590 | SB | 0 | 238.3 | 50 | 100 | 0.5
匡至平 2004 | RL2-r | 110 | 200 | 2.75 | 0 | 24.32 | 230 | 0.111 | 230 | 2600 | SB | 0 | 81.3 | 30 | 60 | 0.5
| RL3-r | 110 | 200 | 2.75 | 0 | 24.32 | 230 | 0.111 | 230 | 2600 | SB | 0 | 83.15 | 30 | 60 | 0.5
| RaL1-r | 110 | 200 | 2.75 | 0 | 24.32 | 230 | 0.111 | 230 | 2600 | SB | 0 | 83.35 | 30 | 60 | 0.5
| RaL2-r | 110 | 200 | 2.75 | 0 | 24.32 | 230 | 0.111 | 230 | 2600 | SB | 0 | 82.15 | 30 | 60 | 0.5
| RaL3-r | 110 | 200 | 2.75 | 0 | 24.32 | 230 | 0.111 | 230 | 2600 | SB | 0 | 81.5 | 30 | 60 | 0.5
吴刚 2000 | SL9 | 150 | 264 | 2.2 | 0.22 | 31.4 | 300 | 0.111 | 235 | 3550 | SB | 0 | 190 | 62 | 157 | 0.39
| SL10 | 150 | 264 | 2.2 | 0.22 | 31.4 | 300 | 0.111 | 235 | 3550 | SB | 0 | 190 | 62 | 157 | 0.39
| SL11 | 150 | 264 | 2.2 | 0.22 | 31.4 | 300 | 0.111 | 235 | 3550 | SB | 0 | 230 | 1 | 1 | 1
| SL13 | 150 | 264 | 2.2 | 0.22 | 31.4 | 300 | 0.111 | 235 | 3550 | SB | 0 | 209 | 62 | 157 | 0.39
| SL14 | 150 | 264 | 2.2 | 0.22 | 31.4 | 300 | 0.111 | 235 | 3550 | SB | 0 | 175 | 62 | 157 | 0.39
| SL15 | 150 | 264 | 2.2 | 0.22 | 31.4 | 300 | 0.111 | 235 | 3550 | SB | 0 | 200 | 62 | 157 | 0.39
| SL17 | 150 | 264 | 1.6 | 0.22 | 31.4 | 300 | 0.111 | 235 | 3550 | SB | 0 | 200 | 1 | 1 | 1
| SL18 | 150 | 264 | 1.5 | 0.22 | 31.4 | 300 | 0.111 | 235 | 3550 | SB | 0 | 260 | 1 | 1 | 1
| SL19 | 150 | 264 | 3.1 | 0.22 | 31.4 | 300 | 0.111 | 235 | 3550 | SB | 0 | 150 | 65 | 165 | 0.39
| SL20 | 150 | 264 | 2.2 | 0.44 | 31.4 | 300 | 0.111 | 235 | 3550 | SB | 0 | 220 | 62 | 157 | 0.39
| SL12 | 150 | 264 | 2.2 | 0.22 | 31.4 | 300 | 0.111 | 235 | 3550 | F | 0 | 205 | 62 | 157 | 0.39
| SL7 | 150 | 264 | 2.2 | 0.22 | 31.4 | 300 | 0.111 | 235 | 3550 | U | 0 | 150 | 52 | 147 | 0.35
| SL8 | 150 | 264 | 2.2 | 0.22 | 31.4 | 300 | 0.111 | 235 | 3550 | U | 0 | 185 | 62 | 158 | 0.39
张颀 2007 | B2 | 150 | 260 | 2.26 | 0.147 | 22.88 | 300 | 0.111 | 212 | 4210 | U | 0 | 112.5 | 100 | 200 | 0.5
| B3 | 150 | 260 | 2.26 | 0.147 | 22.88 | 300 | 0.111 | 212 | 4210 | U | 0 | 107.5 | 100 | 200 | 0.5
| B4 | 150 | 260 | 2.26 | 0.147 | 22.88 | 300 | 0.111 | 212 | 4210 | U | 0 | 112.5 | 100 | 200 | 0.5
| B5 | 150 | 260 | 2.26 | 0.147 | 22.88 | 300 | 0.111 | 212 | 4210 | U | 0 | 117.5 | 100 | 200 | 0.5
张玉成 2006 | SB-3 | 150 | 215 | 2.33 | 0.22 | 19.68 | 250 | 0.167 | 235 | 3867 | SB | 0 | 112.5 | 30 | 100 | 0.3
| SB-4 | 150 | 215 | 2.33 | 0.22 | 19.68 | 250 | 0.167 | 235 | 3867 | SB | 0 | 117.5 | 30 | 100 | 0.3
| SB-5 | 150 | 215 | 2.33 | 0.22 | 19.68 | 250 | 0.334 | 235 | 3867 | SB | 0 | 125 | 30 | 100 | 0.3
| SB-6 | 150 | 215 | 2.33 | 0.22 | 19.68 | 250 | 0.167 | 235 | 3867 | SB | 0 | 105 | 30 | 150 | 0.2
| SB-7 | 150 | 215 | 2.33 | 0.22 | 19.68 | 250 | 0.167 | 235 | 3867 | SB | 0 | 120 | 50 | 100 | 0.5
张越芳 2006 | J-1 | 150 | 275 | 2.18 | 0 | 7.63 | 250 | 0.111 | 256 | 4286 | SB | 0 | 56.94 | 60 | 150 | 0.4
| J-2 | 150 | 275 | 2.18 | 0 | 7.63 | 190 | 0.111 | 256 | 4286 | SB | 0 | 63.59 | 60 | 150 | 0.4
| J-3 | 150 | 275 | 2.18 | 0 | 7.63 | 130 | 0.111 | 256 | 4286 | SB | 0 | 60.74 | 60 | 150 | 0.4
张自荣 2004 | JL-3 | 120 | 209 | 2.87 | 0.09 | 26.32 | 250 | 0.12 | 220 | 3200 | F | 0 | 41.42 | 50 | 100 | 0.5
| JL-4 | 120 | 209 | 2.87 | 0.09 | 26.32 | 250 | 0.12 | 220 | 3200 | F | 0 | 42.98 | 50 | 100 | 0.5
赵彤 2000 | BVI-3 | 150 | 200 | 2.27 | 0.112 | 20.5 | 250 | 0.121 | 220 | 1800 | F | 0 | 88 | 30 | 120 | 0.25
| BVI-4 | 150 | 200 | 2.27 | 0.112 | 20.5 | 250 | 0.121 | 220 | 1800 | F | 0 | 90 | 30 | 100 | 0.3
| BVI-5 | 150 | 200 | 2.27 | 0.112 | 20.5 | 250 | 0.242 | 220 | 1800 | F | 0 | 95 | 30 | 100 | 0.3
| BVI-6 | 150 | 200 | 2.27 | 0.112 | 20.5 | 250 | 0.121 | 220 | 1800 | F | 0 | 93 | 30 | 80 | 0.38
| BVII-2 | 150 | 200 | 2.27 | 0.158 | 14.2 | 250 | 0.121 | 220 | 1800 | F | 0 | 75 | 30 | 100 | 0.3
| BVII-3 | 150 | 200 | 2.27 | 0.158 | 14.2 | 250 | 0.242 | 220 | 1800 | F | 0 | 80 | 30 | 120 | 0.25
| BVII-4 | 150 | 200 | 2.27 | 0.158 | 14.2 | 250 | 0.121 | 220 | 1800 | F | 0 | 85 | 30 | 60 | 0.5
| BVII-6 | 150 | 200 | 3.64 | 0.158 | 14.2 | 250 | 0.121 | 220 | 1800 | F | 0 | 63 | 30 | 100 | 0.3
周毅雷和陈忠范 2003 | Shr2-U1 | 150 | 305 | 2.95 | 0.28 | 20 | 360 | 0.22 | 235 | 4200 | SB | 0 | 154.6 | 40 | 120 | 0.33
| Shr2-U2 | 150 | 305 | 2.95 | 0.28 | 20 | 360 | 0.22 | 235 | 4200 | SB | 0 | 159.7 | 40 | 120 | 0.33
Zhou Y.W. 2008 | LA1 | 150 | 350 | 1.43 | 0.22 | 49 | 400 | 0.167 | 237 | 4330 | F | 0 | 376.52 | 50 | 150 | 0.33
| LA2 | 150 | 350 | 1.43 | 0.22 | 45.12 | 400 | 0.167 | 237 | 4330 | F | 0 | 357.3 | 50 | 150 | 0.33
| LA3 | 150 | 350 | 2.57 | 0.22 | 47.12 | 400 | 0.167 | 237 | 4330 | F | 0 | 251 | 50 | 150 | 0.33
| LA5 | 150 | 350 | 3 | 0.22 | 50.64 | 400 | 0.167 | 237 | 4330 | F | 0 | 230.2 | 50 | 150 | 0.33
| LA6 | 150 | 350 | 3 | 0.22 | 50.64 | 400 | 0.167 | 237 | 4330 | F | 0 | 247.34 | 50 | 100 | 0.5
| LA7 | 150 | 350 | 2 | 0.22 | 49.52 | 400 | 0.167 | 237 | 4330 | F | 0 | 296.14 | 50 | 150 | 0.33
| LA8 | 150 | 350 | 2 | 0.22 | 49.52 | 400 | 0.167 | 237 | 4330 | F | 0 | 340.56 | 1 | 1 | 1
| LA9 | 150 | 350 | 2 | 0.22 | 49.52 | 400 | 0.334 | 237 | 4330 | F | 0 | 331.63 | 50 | 150 | 0.33
| LA10 | 150 | 350 | 3 | 0.22 | 49.92 | 400 | 0.167 | 237 | 4330 | F | 0 | 240.13 | 50 | 150 | 0.33
| LA11 | 150 | 350 | 2 | 0.22 | 44.72 | 400 | 0.167 | 237 | 4330 | F | 0 | 321.84 | 35 | 70 | 0.5
| LA16 | 150 | 350 | 2 | 0.22 | 42.32 | 400 | 0.167 | 237 | 4330 | F | 0 | 307.56 | 100 | 150 | 0.67
| LA19 | 150 | 350 | 2 | 0.22 | 46 | 400 | 0.501 | 237 | 4330 | F | 0 | 362.14 | 50 | 150 | 0.33
| LB1 | 150 | 350 | 2 | 0.29 | 49.52 | 400 | 0.167 | 237 | 4330 | F | 0 | 319.3 | 50 | 150 | 0.33
| LC1 | 150 | 350 | 2 | 0.44 | 41.44 | 400 | 0.167 | 237 | 4330 | F | 0 | 309.8 | 50 | 150 | 0.33
朱彦鹏 2011 | CJ1 | 200 | 370 | 2.16 | 0.19 | 35 | 400 | 0.167 | 249 | 3635 | SB | 0 | 255 | 100 | 100 | 1
| CJ2 | 200 | 370 | 2.16 | 0.19 | 35 | 400 | 0.167 | 249 | 3635 | SB | 0 | 260 | 100 | 100 | 1
| CJ3 | 200 | 370 | 2.16 | 0.19 | 35 | 400 | 0.167 | 249 | 3635 | SB | 0 | 255 | 100 | 100 | 1
Adhikary and Mutsuyoshi 2004 | B-2 | 150 | 170 | 3 | 0 | 35.1 | 100 | 0.167 | 230 | 3400 | U | 0 | 50.5 | 1 | 1 | 1
| B-3 | 150 | 170 | 3 | 0 | 33.5 | 150 | 0.334 | 230 | 3400 | U | 0 | 63.6 | 1 | 1 | 1
| B-4 | 150 | 170 | 3 | 0 | 31.5 | 150 | 0.167 | 230 | 3400 | U | 0 | 58.6 | 1 | 1 | 1
| B-5 | 150 | 170 | 3 | 0 | 31 | 150 | 0.334 | 230 | 3400 | U | 0 | 60.3 | 1 | 1 | 1
| B-6 | 150 | 170 | 3 | 0 | 33.7 | 200 | 0.334 | 230 | 3400 | U | 0 | 80.8 | 1 | 1 | 1
| B-7 | 150 | 170 | 3 | 0 | 26.4 | 150 | 0.167 | 230 | 3400 | SB | 0 | 68.5 | 1 | 1 | 1
| B-8 | 150 | 170 | 3 | 0 | 27.4 | 200 | 0.167 | 230 | 3400 | SB | 0 | 85.8 | 1 | 1 | 1
Adhikary et al. 2004 | C-2 | 300 | 245 | 4.08 | 0 | 41 | 300 | 0.167 | 230 | 3400 | SB | 0 | 228.5 | 1 | 1 | 1
| C-3 | 300 | 245 | 4.08 | 0 | 41.1 | 300 | 0.167 | 230 | 3400 | SB | 0 | 237.5 | 1 | 1 | 1
| C-4 | 300 | 245 | 4.08 | 0 | 42.4 | 300 | 0.167 | 230 | 3400 | F | 0 | 250 | 1 | 1 | 1
Allam and Ebeido 2003 | US-2 | 120 | 175 | 2.57 | 0.39 | 32 | 200 | 0.26 | 230 | 3500 | SB | 0 | 87.5 | 50 | 100 | 0.5
| US-3 | 120 | 175 | 2.57 | 0.39 | 32 | 200 | 0.26 | 230 | 3500 | SB | 0 | 86.25 | 50 | 100 | 0.5
| US-4 | 120 | 175 | 2.57 | 0.39 | 32 | 200 | 0.26 | 230 | 3500 | SB | 0 | 85 | 50 | 100 | 0.5
| UW-2 | 120 | 175 | 2.57 | 0.39 | 32 | 200 | 0.26 | 230 | 3500 | SB | 0 | 90 | 1 | 1 | 1
| UW-3 | 120 | 175 | 2.57 | 0.39 | 32 | 200 | 0.26 | 230 | 3500 | SB | 0 | 88.75 | 1 | 1 | 1
| UW-4 | 120 | 175 | 2.57 | 0.39 | 32 | 200 | 0.26 | 230 | 3500 | SB | 0 | 88.75 | 1 | 1 | 1
| US-1 | 120 | 175 | 1.71 | 0.39 | 32 | 200 | 0.26 | 230 | 3500 | SB | 0 | 115 | 50 | 100 | 0.5
| UW-1 | 120 | 175 | 1.71 | 0.39 | 32 | 200 | 0.26 | 230 | 3500 | SB | 0 | 115 | 1 | 1 | 1
| S-2 | 120 | 175 | 2.57 | 0.393 | 32 | 200 | 0.26 | 230 | 3500 | U | 0 | 82.5 | 50 | 100 | 0.5
| S-3 | 120 | 175 | 2.57 | 0.393 | 32 | 200 | 0.26 | 230 | 3500 | U | 0 | 78.75 | 50 | 100 | 0.5
| S-4 | 120 | 175 | 2.57 | 0.393 | 32 | 200 | 0.26 | 230 | 3500 | U | 0 | 76.25 | 50 | 100 | 0.5
| W-2 | 120 | 175 | 2.57 | 0.393 | 32 | 200 | 0.26 | 230 | 3500 | U | 0 | 90 | 1 | 1 | 1
| W-3 | 120 | 175 | 2.57 | 0.393 | 32 | 200 | 0.26 | 230 | 3500 | U | 0 | 87.5 | 1 | 1 | 1
| W-4 | 120 | 175 | 2.57 | 0.393 | 32 | 200 | 0.26 | 230 | 3500 | U | 0 | 86.25 | 1 | 1 | 1
| S-1 | 120 | 175 | 1.71 | 0.393 | 32 | 200 | 0.26 | 230 | 3500 | U | 0 | 100 | 50 | 100 | 0.5
| W-1 | 120 | 175 | 1.71 | 0.393 | 32 | 200 | 0.26 | 230 | 3500 | U | 0 | 115 | 1 | 1 | 1
Araki et al. 1997 | CF064 | 200 | 340 | 1.54 | 0.19 | 24.6 | 400 | 0.11 | 235 | 3835 | F | 0 | 131 | 70 | 173 | 0.4
| CF097 | 200 | 340 | 1.54 | 0.19 | 24.9 | 400 | 0.11 | 235 | 3835 | F | 0 | 153 | 120 | 173 | 0.69
| CF131 | 200 | 340 | 1.54 | 0.19 | 25.1 | 400 | 0.11 | 235 | 3835 | F | 0 | 179 | 1 | 1 | 1
| CF243 | 200 | 340 | 1.54 | 0.19 | 25.6 | 400 | 0.22 | 235 | 3835 | F | 0 | 203.5 | 1 | 1 | 1
Bae et al. 2012 | S-Str | 203 | 305 | 3 | 0 | 25.2 | 368 | 0.165 | 228 | 3450 | SB | 0 | 113 | 76 | 229 | 0.33
| M-Str | 305 | 457 | 3 | 0 | 32 | 546 | 0.165 | 228 | 3450 | SB | 0 | 230.4 | 152 | 305 | 0.5
Barros et al. 2007 | A10-M | 150 | 285 | 2 | 0 | 49.2 | 300 | 0.334 | 390 | 3000 | SB | 0 | 61.03 | 25 | 190 | 0.13
| A12-M | 150 | 285 | 2 | 0 | 49.2 | 300 | 0.334 | 390 | 3000 | SB | 0 | 89.77 | 25 | 95 | 0.26
| B10-M | 150 | 135 | 2.22 | 0 | 56.2 | 300 | 0.334 | 390 | 3000 | SB | 0 | 55.57 | 25 | 80 | 0.31
| B12-M | 150 | 135 | 2.22 | 0 | 56.2 | 300 | 0.334 | 390 | 3000 | SB | 0 | 71.5 | 25 | 40 | 0.63
Beber et al. 2005 | V10_A | 150 | 253 | 2.92 | 0 | 32.8 | 300 | 0.111 | 230 | 3400 | SB | 0 | 107.5 | 50 | 100 | 0.5
| V10_B | 150 | 253 | 2.92 | 0 | 32.8 | 300 | 0.111 | 230 | 3400 | SB | 0 | 106 | 50 | 100 | 0.5
| V11_A | 150 | 253 | 2.92 | 0 | 32.8 | 300 | 0.111 | 230 | 3400 | SB | 0 | 98.4 | 50 | 100 | 0.5
| V17_A | 150 | 253 | 2.92 | 0 | 32.8 | 300 | 0.111 | 230 | 3400 | SB | 0 | 102.8 | 50 | 100 | 0.5
| V17_B | 150 | 253 | 2.92 | 0 | 32.8 | 300 | 0.111 | 230 | 3400 | SB | 0 | 92.9 | 50 | 100 | 0.5
| V15_B | 150 | 253 | 2.92 | 0 | 32.8 | 300 | 0.111 | 230 | 3400 | SB | 0 | 138.4 | 1 | 1 | 1
| V19_B | 150 | 253 | 2.92 | 0 | 32.8 | 300 | 0.111 | 230 | 3400 | SB | 0 | 115.1 | 50 | 100 | 0.5
| V12_A | 150 | 253 | 2.92 | 0 | 32.8 | 300 | 0.111 | 230 | 3400 | F | 0 | 116.4 | 50 | 100 | 0.5
| V18_A | 150 | 253 | 2.92 | 0 | 32.8 | 300 | 0.111 | 230 | 3400 | F | 0 | 127.3 | 50 | 100 | 0.5
| V16_A | 150 | 253 | 2.92 | 0 | 32.8 | 300 | 0.111 | 230 | 3400 | F | 0 | 183.96 | 1 | 1 | 1
| V18_B | 150 | 253 | 2.92 | 0 | 32.8 | 300 | 0.111 | 230 | 3400 | F | 0 | 202.41 | 1 | 1 | 1
| V9_A | 150 | 253 | 2.92 | 0 | 32.8 | 300 | 0.111 | 230 | 3400 | U | 0 | 98.12 | 50 | 100 | 0.5
| V9_B | 150 | 253 | 2.92 | 0 | 32.8 | 300 | 0.111 | 230 | 3400 | U | 0 | 104.29 | 50 | 100 | 0.5
| V12_B | 150 | 253 | 2.92 | 0 | 32.8 | 300 | 0.111 | 230 | 3400 | U | 0 | 101.65 | 50 | 100 | 0.5
| V13_B | 150 | 253 | 2.92 | 0 | 32.8 | 300 | 0.111 | 230 | 3400 | U | 0 | 125.75 | 1 | 1 | 1
| V14_A | 150 | 253 | 2.92 | 0 | 32.8 | 300 | 0.111 | 230 | 3400 | U | 0 | 128.39 | 1 | 1 | 1
| V15_A | 150 | 253 | 2.92 | 0 | 32.8 | 300 | 0.111 | 230 | 3400 | U | 0 | 120.56 | 1 | 1 | 1
Bukhari et al. 2010 | C5 | 152 | 267 | 3.14 | 0 | 36 | 305 | 0.34 | 234.5 | 3450 | F | 0 | 135.6 | 1 | 1 | 1
| C2 | 152 | 267 | 3.14 | 0 | 60 | 305 | 0.34 | 234.5 | 3450 | U | 0 | 115.4 | 1 | 1 | 1
| C3 | 152 | 267 | 3.14 | 0 | 60 | 305 | 0.34 | 234.5 | 3450 | U | 0 | 127 | 1 | 1 | 1
| C4 | 152 | 267 | 3.14 | 0 | 60 | 305 | 0.34 | 234.5 | 3450 | U | 0 | 115.4 | 1 | 1 | 1
| C6 | 152 | 267 | 3.14 | 0 | 60 | 305 | 0.34 | 234.5 | 3450 | U | 0 | 144.3 | 1 | 1 | 1
| D6 | 152 | 267 | 3.14 | 0 | 44 | 305 | 0.34 | 234.5 | 3451 | U | 0 | 138.5 | 1 | 1 | 1
Bukhari et al. 2013 | C-2 | 150 | 262 | 2 | 0 | 49.1 | 150 | 0.34 | 234.5 | 3450 | U | 0 | 153.85 | 1 | 1 | 1
| C-3 | 150 | 262 | 2 | 0 | 48.28 | 300 | 0.34 | 234.5 | 3450 | U | 0 | 153.85 | 300 | 600 | 0.5
| C-4 | 150 | 262 | 2 | 0 | 49.1 | 150 | 0.34 | 234.5 | 3450 | U | 0 | 134.65 | 300 | 600 | 0.5
| C-5 | 150 | 262 | 2 | 0 | 48.62 | 300 | 0.34 | 234.5 | 3450 | U | 0 | 187.55 | 1 | 1 | 1
| C-6 | 150 | 262 | 2 | 0 | 49.79 | 300 | 0.34 | 234.5 | 3450 | U | 0 | 134.65 | 150 | 600 | 0.25
| C-7 | 150 | 262 | 2 | 0 | 48.97 | 150 | 0.34 | 234.5 | 3450 | U | 0 | 139.5 | 300 | 900 | 0.33
| C-8 | 150 | 262 | 2 | 0 | 47.93 | 300 | 0.34 | 234.5 | 3450 | U | 0 | 139.45 | 150 | 900 | 0.17
| C-9 | 150 | 262 | 2 | 0 | 50.35 | 300 | 0.34 | 234.5 | 3450 | U | 0 | 168.25 | 300 | 900 | 0.33
| C-10 | 150 | 262 | 2 | 0 | 51.38 | 150 | 0.34 | 234.5 | 3450 | U | 0 | 129.85 | 150 | 600 | 0.25
| C-11 | 150 | 262 | 2 | 0 | 49.38 | 300 | 0.34 | 234.5 | 3450 | U | 0 | 129.85 | 75 | 900 | 0.08
| C-12 | 150 | 262 | 2 | 0 | 48.41 | 150 | 0.34 | 234.5 | 3450 | U | 0 | 125 | 150 | 900 | 0.17
Cao et al. 2005 | A2 | 150 | 222.5 | 2.7 | 0.188 | 24.4 | 250 | 0.167 | 249 | 3635 | F | 0 | 185 | 30 | 100 | 0.3
| A3 | 150 | 222.5 | 2.7 | 0.188 | 24.4 | 250 | 0.167 | 249 | 3635 | F | 0 | 187 | 30 | 150 | 0.2
| A5 | 150 | 222.5 | 1.8 | 0.188 | 24.4 | 250 | 0.167 | 249 | 3635 | F | 0 | 227 | 30 | 100 | 0.3
| A6 | 150 | 222.5 | 1.8 | 0.188 | 24.4 | 250 | 0.167 | 249 | 3635 | F | 0 | 217 | 30 | 100 | 0.3
Carolin and Taljsten 2005 | A145 | 180 | 430 | 2.8 | 0 | 53.6 | 500 | 0.07 | 234 | 4500 | U | 0 | 123.5 | 1 | 1 | 1
| A245b | 180 | 430 | 2.8 | 0 | 42.4 | 500 | 0.22 | 234 | 4500 | U | 0 | 152.5 | 1 | 1 | 1
| A245Ra | 180 | 430 | 2.8 | 0 | 53.6 | 500 | 0.22 | 234 | 4500 | U | 0 | 153 | 1 | 1 | 1
| A290b | 180 | 430 | 2.8 | 0 | 41.6 | 500 | 0.22 | 234 | 4500 | U | 0 | 149 | 1 | 1 | 1
| A345 | 180 | 430 | 2.8 | 0 | 56.8 | 500 | 0.51 | 234 | 4500 | U | 0 | 167 | 1 | 1 | 1
| B290 | 180 | 330 | 3 | 0.16 | 36.8 | 400 | 0.22 | 234 | 4500 | U | 0 | 149 | 1 | 1 | 1
| B390 | 180 | 330 | 3 | 0.16 | 36.8 | 400 | 0.51 | 234 | 4500 | U | 0 | 145.5 | 1 | 1 | 1
| A245W | 180 | 430 | 2.91 | 0 | 46 | 500 | 0.22 | 234 | 4500 | F | 0 | 338 | 1 | 1 | 1
| A290W | 180 | 430 | 2.91 | 0 | 52 | 500 | 0.22 | 234 | 4500 | F | 0 | 367 | 1 | 1 | 1
| A290WR | 180 | 430 | 2.91 | 0 | 46 | 500 | 0.22 | 234 | 4500 | F | 0 | 388 | 1 | 1 | 1
Dias and Barros 2005 | VAM-19 | 150 | 273 | 2.2 | 0 | 41.2 | 300 | 0.33 | 390 | 3000 | SB | 0 | 61 | 25 | 190 | 0.13
| VAM-9.5 | 150 | 273 | 2.2 | 0 | 41.2 | 300 | 0.33 | 390 | 3000 | SB | 0 | 89.8 | 25 | 95 | 0.26
Donatone G et al.2003 | T3 | 150 | 172 | 2.91 | 0 | 34.28 | 200 | 0.13 | 230 | 3500 | U | 0 | 60.8 | 1 | 1 | 1
| T4 | 150 | 172 | 2.91 | 0 | 34.28 | 200 | 0.13 | 230 | 3500 | U | 0 | 60.8 | 1 | 1 | 1
| T5 | 150 | 172 | 2.91 | 0 | 34.28 | 200 | 0.13 | 230 | 3500 | SB | 0 | 97.7 | 1 | 1 | 1
| T6 | 150 | 172 | 2.91 | 0 | 34.28 | 200 | 0.13 | 230 | 3500 | SB | 0 | 91.1 | 1 | 1 | 1
Gonzalez-Libreros JH et al.2017 | S1-FRP-F1- UN | 150 | 250 | 3 | 0.22 | 23.3 | 300 | 0.165 | 390 | 3000 | SB | 0 | 161.9 | 1 | 1 | 1
| S2-FRP-F1- UN | 150 | 250 | 3 | 0.33 | 23.3 | 300 | 0.165 | 390 | 3000 | SB | 0 | 169.2 | 1 | 1 | 1
Grande et.al 2008 | RS4U-3 | 250 | 405 | 3 | 0.1 | 21 | 450 | 0.191 | 392 | 2352 | SB | 0 | 225 | 1 | 1 | 1
| RS4U-4 | 250 | 405 | 4 | 0.1 | 21 | 450 | 0.191 | 392 | 2352 | SB | 0 | 200 | 1 | 1 | 1
| RS4S-3 | 250 | 405 | 3 | 0.1 | 21 | 450 | 0.191 | 392 | 2352 | U | 0 | 180 | 1 | 1 | 1
| RS4S-4 | 250 | 405 | 4 | 0.1 | 21 | 450 | 0.191 | 392 | 2352 | U | 0 | 185 | 1 | 1 | 1
| RS4W-2.5 | 250 | 405 | 2.5 | 0.1 | 21 | 450 | 0.191 | 392 | 2352 | F | 0 | 165 | 1 | 1 | 1
| RS4W-3 | 250 | 405 | 3 | 0.1 | 21 | 450 | 0.191 | 392 | 2352 | F | 0 | 250 | 1 | 1 | 1
| RS4W-4 | 250 | 405 | 4 | 0.1 | 21 | 450 | 0.191 | 392 | 2352 | F | 0 | 220 | 1 | 1 | 1
| RS3Ua | 250 | 420 | 3 | 0.13 | 21 | 450 | 0.191 | 392 | 2600 | SB | 0 | 270 | 1 | 1 | 1
| RS2Ua | 250 | 420 | 3 | 0.2 | 21 | 450 | 0.191 | 392 | 2600 | SB | 0 | 280 | 1 | 1 | 1
| RS4Ub | 250 | 420 | 3 | 0.1 | 21 | 450 | 0.191 | 392 | 2600 | SB | 0 | 225 | 1 | 1 | 1
| RS4Wa | 250 | 420 | 3 | 0.1 | 21 | 450 | 0.191 | 392 | 2600 | F | 0 | 250 | 1 | 1 | 1
| RS3Wa | 250 | 420 | 3 | 0.13 | 21 | 450 | 0.191 | 392 | 2600 | F | 0 | 330 | 1 | 1 | 1
| RS2Wa | 250 | 420 | 3 | 0.2 | 21 | 450 | 0.191 | 392 | 2600 | F | 0 | 300 | 1 | 1 | 1
| RS3Sa | 250 | 420 | 3 | 0.13 | 21 | 450 | 0.191 | 392 | 2600 | U | 0 | 205 | 1 | 1 | 1
| RS2Sa | 250 | 420 | 3 | 0.2 | 21 | 450 | 0.191 | 392 | 2600 | U | 0 | 240 | 1 | 1 | 1
| RS4Sb | 250 | 420 | 3 | 0.1 | 21 | 450 | 0.191 | 392 | 2600 | U | 0 | 180 | 1 | 1 | 1
| RS3Sb | 250 | 420 | 3 | 0.13 | 21 | 450 | 0.191 | 392 | 2600 | U | 0 | 220 | 1 | 1 | 1
Hu Z et al.2020 | HB-1-3 | 200 | 297 | 2 | 0.28 | 27.3 | 327 | 0.167 | 270.5 | 3103 | SB | 0 | 292.2 | 36 | 120 | 0.3
| HB-1-6 | 200 | 297 | 2 | 0.28 | 27.3 | 327 | 0.167 | 270.5 | 3103 | SB | 0 | 302.1 | 36 | 120 | 0.3
| HB-1-12 | 200 | 297 | 2 | 0.28 | 27.3 | 327 | 0.167 | 270.5 | 3103 | SB | 0 | 325.9 | 36 | 120 | 0.3
| EA4-5 | 200 | 297 | 2 | 0.28 | 27.3 | 327 | 0.668 | 270.5 | 3103 | SB | 0 | 305.3 | 36 | 120 | 0.3
| EA-4-7.5 | 200 | 297 | 2 | 0.28 | 27.3 | 327 | 0.668 | 270.5 | 3103 | SB | 0 | 320 | 36 | 120 | 0.3
| EA-4-15 | 200 | 297 | 2 | 0.28 | 27.3 | 327 | 0.668 | 270.5 | 3103 | SB | 0 | 305.6 | 36 | 120 | 0.3
Kamiharako et al. 1997 | 2 | 250 | 400 | 2.5 | 0 | 32.9 | 500 | 0.11 | 244 | 3990 | F | 0 | 285.2 | 40 | 100 | 0.4
| 4 | 250 | 400 | 2.5 | 0 | 32.9 | 500 | 0.11 | 244 | 3990 | U | 0 | 183.9 | 40 | 100 | 0.4
Katsuyuki et al. 1997 | 1/5 Z-3 | 125 | 165 | 3 | 0 | 35.1 | 200 | 0.11 | 230 | 3473 | F | 0 | 75.2 | 50 | 250 | 0.2
| 1/2 Z-3 | 125 | 165 | 3 | 0 | 32.4 | 200 | 0.11 | 230 | 3473 | F | 0 | 86 | 50 | 100 | 0.5
| 1/L Z-2 | 125 | 165 | 2 | 0 | 32.1 | 200 | 0.11 | 230 | 3473 | F | 0 | 93.1 | 50 | 100 | 0.5
Khalifa et al. 1999 | A-SW3-2 | 150 | 253 | 3 | 0.84 | 19.3 | 305 | 0.34 | 228 | 3790 | SB | 0 | 177 | 1 | 1 | 1
| A-SW4-2 | 150 | 253 | 4.03 | 0.84 | 19.3 | 305 | 0.34 | 228 | 3790 | SB | 0 | 180.5 | 1 | 1 | 1
| A-SO3-2 | 150 | 253 | 3 | 0 | 27.5 | 305 | 0.17 | 228 | 3790 | SB | 0 | 131 | 50 | 125 | 0.4
| A-SO3-3 | 150 | 253 | 3 | 0 | 27.5 | 305 | 0.17 | 228 | 3790 | SB | 0 | 133.5 | 75 | 125 | 0.6
| A-SO3-5 | 150 | 253 | 3 | 0 | 27.5 | 305 | 0.34 | 228 | 3790 | SB | 0 | 169.5 | 1 | 1 | 1
| A-SO4-2 | 150 | 253 | 4.03 | 0 | 27.5 | 305 | 0.17 | 228 | 3790 | SB | 0 | 127.5 | 50 | 125 | 0.4
| B-CW2 | 150 | 253 | 3.62 | 0.84 | 27.5 | 305 | 0.34 | 228 | 3500 | U | 0 | 214 | 1 | 1 | 1
| B-CO2 | 150 | 253 | 3.62 | 0 | 19.5 | 305 | 0.17 | 228 | 3500 | SB | 0 | 88 | 50 | 125 | 0.4
| B-CO3 | 150 | 253 | 3.62 | 0 | 19.5 | 305 | 0.17 | 228 | 3500 | SB | 0 | 113 | 1 | 1 | 1
| B-CF2 | 150 | 253 | 3.62 | 0 | 50 | 305 | 0.17 | 228 | 3500 | SB | 0 | 119 | 1 | 1 | 1
| B-CF3 | 150 | 253 | 3.62 | 0 | 50 | 305 | 0.34 | 228 | 3500 | SB | 0 | 131 | 1 | 1 | 1
| B-CF4 | 150 | 253 | 3.62 | 0 | 52 | 305 | 0.17 | 228 | 3500 | F | 0 | 140 | 1 | 1 | 1
Leung 2007 | MB-U1 | 150 | 305 | 2.95 | 0.28 | 27.4 | 360 | 0.22 | 235 | 4200 | SB | 0 | 154.6 | 40 | 120 | 0.33
| MB-U2 | 150 | 306 | 2.95 | 0.28 | 27.4 | 360 | 0.22 | 235 | 4200 | SB | 0 | 159.75 | 40 | 120 | 0.33
| MB-F1 | 150 | 305 | 2.95 | 0.28 | 27.4 | 360 | 0.22 | 235 | 4200 | F | 0 | 236.4 | 40 | 120 | 0.33
| MB-F2 | 150 | 305 | 2.95 | 0.28 | 27.4 | 360 | 0.22 | 235 | 4200 | F | 0 | 250.3 | 40 | 120 | 0.33
LeeWW 2016 | B1W | 180 | 303 | 1 | 0.196 | 42 | 350 | 0.11 | 235 | 4200 | F | 0 | 460 | 60 | 150 | 0.4
| B2W | 180 | 303 | 1.5 | 0.196 | 42 | 350 | 0.11 | 235 | 4200 | F | 0 | 366 | 60 | 150 | 0.4
| B3W | 180 | 303 | 2 | 0.196 | 42 | 350 | 0.11 | 235 | 4200 | F | 0 | 320 | 60 | 150 | 0.4
| B4W | 180 | 303 | 2.5 | 0.196 | 42 | 350 | 0.11 | 235 | 4200 | F | 0 | 319 | 60 | 150 | 0.4
| B5W | 180 | 303 | 3 | 0.196 | 42 | 350 | 0.11 | 235 | 4200 | F | 0 | 299 | 60 | 150 | 0.4
| B6W | 180 | 303 | 3.5 | 0.196 | 42 | 350 | 0.11 | 235 | 4200 | F | 0 | 264 | 60 | 150 | 0.4
Li W et al.2017 | B1U | 180 | 303 | 1 | 0.122 | 47 | 350 | 0.11 | 235 | 4200 | SB | 0 | 413 | 60 | 150 | 0.4
| B2U | 180 | 303 | 1.5 | 0.122 | 47 | 350 | 0.11 | 235 | 4200 | SB | 0 | 325 | 60 | 150 | 0.4
| B3U | 180 | 303 | 2 | 0.122 | 47 | 350 | 0.11 | 235 | 4200 | SB | 0 | 282 | 60 | 150 | 0.4
| B4U | 180 | 303 | 2.5 | 0.122 | 47 | 350 | 0.11 | 235 | 4200 | SB | 0 | 258 | 60 | 150 | 0.4
| B5U | 180 | 303 | 3 | 0.122 | 55 | 350 | 0.11 | 235 | 4200 | SB | 0 | 231 | 60 | 150 | 0.4
Matthys 2000 | BS2 | 200 | 370 | 3.2 | 0.14 | 33.8 | 450 | 0.111 | 230 | 3500 | SB | 0 | 247.5 | 100 | 400 | 0.25
| BS4 | 200 | 370 | 3.2 | 0.07 | 38.4 | 450 | 0.111 | 230 | 3500 | SB | 0 | 252 | 1 | 1 | 1
| BS5 | 200 | 370 | 3.2 | 0.07 | 36 | 450 | 0.111 | 230 | 3500 | SB | 0 | 170 | 50 | 400 | 0.13
| BS6 | 200 | 370 | 3.2 | 0.07 | 35.8 | 450 | 0.111 | 230 | 3500 | SB | 0 | 166.7 | 50 | 400 | 0.13
| BS7 | 200 | 400 | 3.2 | 0.07 | 34.7 | 450 | 0.111 | 230 | 3500 | F | 0 | 239.5 | 50 | 200 | 0.25
Miyajima et al. 2005 | case2 | 340 | 375 | 2.93 | 0.05 | 29.9 | 440 | 0.11 | 253 | 4840 | F | 0 | 212.3 | 50 | 150 | 0.33
| case3 | 340 | 375 | 2.93 | 0.05 | 29.9 | 440 | 0.11 | 253 | 4840 | F | 0 | 253 | 75 | 150 | 0.5
| case4 | 340 | 375 | 2.93 | 0.05 | 29.9 | 440 | 0.11 | 253 | 4840 | F | 0 | 263 | 88 | 150 | 0.59
| case5 | 340 | 375 | 2.93 | 0.05 | 29.9 | 440 | 0.11 | 253 | 4840 | F | 0 | 293 | 100 | 150 | 0.67
Modena C et al.1999 | TR 30 A2 | 150 | 252 | 2.98 | 0 | 22.6 | 300 | 0.2 | 233.6 | 1400 | U | 0 | 79.9 | 1 | 1 | 1
| TR 30 A3 | 150 | 252 | 2.98 | 0 | 22.6 | 300 | 0.2 | 233.6 | 1400 | U | 0 | 99.9 | 1 | 1 | 1
| TR 30 A4 | 150 | 252 | 2.98 | 0 | 22.6 | 300 | 0.2 | 233.6 | 1400 | U | 0 | 97 | 1 | 1 | 1
| TR 30 A5 | 150 | 252 | 2.98 | 0 | 22.6 | 300 | 0.2 | 233.6 | 1400 | U | 0 | 81.1 | 1 | 1 | 1
| TR 30 AR | 150 | 252 | 2.98 | 0 | 22.6 | 300 | 0.2 | 233.6 | 1400 | U | 0 | 92.6 | 1 | 1 | 1
Monti and Liotta 2007 | US90* | 250 | 400 | 3.48 | 0.1 | 10.64 | 300 | 0.22 | 390 | 3000 | SB | 0 | 95 | 150 | 300 | 0.5
| US60 | 250 | 400 | 3.48 | 0.1 | 10.64 | 300 | 0.22 | 390 | 3000 | SB | 0 | 111 | 150 | 300 | 0.5
| USVA | 250 | 400 | 3.48 | 0.1 | 10.64 | 300 | 0.22 | 390 | 3000 | SB | 0 | 120 | 150 | 300 | 0.5
| USVA+ | 250 | 400 | 3.48 | 0.1 | 10.64 | 300 | 0.22 | 390 | 3000 | SB | 0 | 135 | 150 | 300 | 0.5
| US45+ | 250 | 400 | 3.48 | 0.1 | 10.64 | 300 | 0.22 | 390 | 3000 | SB | 0 | 126 | 150 | 300 | 0.5
| US90(2)* | 250 | 400 | 3.48 | 0.1 | 10.64 | 300 | 0.22 | 390 | 3000 | SB | 0 | 90 | 150 | 300 | 0.5
| UF90 | 250 | 400 | 3.48 | 0.1 | 10.64 | 300 | 0.22 | 390 | 3000 | SB | 0 | 125 | 1 | 1 | 1
| US45++ | 250 | 400 | 3.48 | 0.1 | 10.64 | 300 | 0.22 | 390 | 3000 | SB | 0 | 133.5 | 50 | 100 | 0.5
| US45+A | 250 | 400 | 3.48 | 0.1 | 10.64 | 300 | 0.22 | 390 | 3000 | SB | 0 | 167 | 1 | 1 | 1
| US45++B | 250 | 400 | 3.48 | 0.1 | 10.64 | 300 | 0.22 | 390 | 3000 | SB | 0 | 172 | 1 | 1 | 1
| US45++C | 250 | 400 | 3.48 | 0.1 | 10.64 | 300 | 0.22 | 390 | 3000 | SB | 0 | 183 | 1 | 1 | 1
| US45+D | 250 | 400 | 3.48 | 0.1 | 10.64 | 300 | 0.22 | 390 | 3000 | SB | 0 | 164.5 | 150 | 225 | 0.67
| US45++E | 250 | 400 | 3.48 | 0.1 | 10.64 | 300 | 0.22 | 390 | 3000 | SB | 0 | 163.5 | 150 | 225 | 0.67
| US45++F | 250 | 400 | 3.48 | 0.1 | 10.64 | 300 | 0.22 | 390 | 3000 | SB | 0 | 150 | 150 | 225 | 0.67
| WS45+ | 250 | 402 | 3.48 | 0.1 | 10.64 | 450 | 0.22 | 390 | 3000 | F | 0 | 158.5 | 50 | 100 | 0.5
| SS90* | 250 | 402 | 3.48 | 0.1 | 10.64 | 300 | 0.22 | 390 | 3000 | U | 0 | 100 | 150 | 300 | 0.5
| SS45 | 250 | 402 | 3.48 | 0.1 | 10.64 | 300 | 0.22 | 390 | 3000 | U | 0 | 101 | 150 | 300 | 0.5
| SSVA | 250 | 402 | 3.48 | 0.1 | 10.64 | 300 | 0.22 | 390 | 3000 | U | 0 | 105 | 150 | 300 | 0.5
| SF90 | 250 | 402 | 3.48 | 0.1 | 10.64 | 300 | 0.22 | 390 | 3000 | U | 0 | 112.5 | 1 | 1 | 1
Ono et al. 1997 | SB2 | 300 | 260 | 1.54 | 0.08 | 24.3 | 300 | 0.11 | 248 | 3430 | F | 0 | 267 | 1 | 1 | 1
| SB3 | 300 | 260 | 1.54 | 0.08 | 24.3 | 300 | 0.11 | 248 | 3430 | F | 0 | 358 | 1 | 1 | 1
| SB4 | 300 | 260 | 1.54 | 0.08 | 24.3 | 300 | 0.22 | 248 | 3430 | F | 0 | 446 | 1 | 1 | 1
| SB5 | 300 | 260 | 1.54 | 0.08 | 25.2 | 300 | 0.22 | 230 | 3430 | F | 0 | 441 | 1 | 1 | 1
Pellegrino and Modena 2002 | TR30C2 | 150 | 250 | 3 | 0 | 27.5 | 300 | 0.165 | 233.6 | 4490 | U | 0 | 120 | 1 | 1 | 1
| TR30C3 | 150 | 250 | 3 | 0 | 27.5 | 300 | 0.495 | 233.6 | 4490 | U | 0 | 112.8 | 1 | 1 | 1
| TR30C4 | 150 | 250 | 3 | 0 | 27.5 | 300 | 0.495 | 233.6 | 4490 | U | 0 | 140.2 | 1 | 1 | 1
| TR30D10 | 150 | 250 | 3 | 0.34 | 31.4 | 300 | 0.33 | 233.6 | 4490 | U | 0 | 193 | 1 | 1 | 1
| TR30D2 | 150 | 250 | 3 | 0.34 | 31.4 | 300 | 0.495 | 233.6 | 4490 | U | 0 | 213.3 | 1 | 1 | 1
| TR30D20 | 150 | 250 | 3 | 0.34 | 31.4 | 300 | 0.495 | 233.6 | 4490 | U | 0 | 247.5 | 1 | 1 | 1
| TR30D3 | 150 | 250 | 3 | 0.34 | 31.4 | 300 | 0.165 | 233.6 | 4490 | U | 0 | 161.4 | 1 | 1 | 1
| TR30D4 | 150 | 250 | 3 | 0.34 | 31.4 | 300 | 0.33 | 233.6 | 4490 | U | 0 | 208.8 | 1 | 1 | 1
| TR30D40 | 150 | 250 | 3 | 0.34 | 31.4 | 300 | 0.33 | 233.6 | 4490 | U | 0 | 212 | 1 | 1 | 1
Taerwe et al. 1997 | BS2 | 200 | 420 | 2.98 | 0.14 | 28.2 | 450 | 0.11 | 279.52 | 3494 | SB | 0 | 247.5 | 50 | 400 | 0.13
| BS4 | 200 | 420 | 2.98 | 0.07 | 28.2 | 450 | 0.11 | 279.52 | 3494 | SB | 0 | 252 | 1 | 1 | 1
| BS5 | 200 | 420 | 2.98 | 0.07 | 28.2 | 450 | 0.11 | 279.52 | 3494 | SB | 0 | 170 | 50 | 400 | 0.13
| BS6 | 200 | 420 | 2.98 | 0.07 | 28.2 | 450 | 0.11 | 279.52 | 3494 | SB | 0 | 166.6 | 50 | 400 | 0.13
| BS7 | 200 | 420 | 2.98 | 0.07 | 28.2 | 450 | 0.11 | 279.52 | 3494 | F | 0 | 235.5 | 50 | 200 | 0.25
Taljsten. 2003 | C1 | 180 | 430 | 2.91 | 0 | 67.4 | 500 | 0.11 | 234 | 4500 | U | 0 | 246.7 | 1 | 1 | 1
| C2 | 180 | 430 | 2.91 | 0 | 71.4 | 500 | 0.11 | 234 | 4500 | U | 0 | 257.2 | 1 | 1 | 1
| C3 | 180 | 430 | 2.91 | 0 | 58.7 | 500 | 0.11 | 234 | 4500 | U | 0 | 260.6 | 1 | 1 | 1
Teng et al. 2009 | UBF-00 | 150 | 260 | 2.5 | 0 | 37.6 | 300 | 0.11 | 266 | 3970 | F | 0 | 154.7 | 20 | 50 | 0.4
| BDF-00 | 150 | 260 | 2.5 | 0 | 43.04 | 300 | 0.11 | 266 | 3970 | F | 0 | 132.1 | 20 | 50 | 0.4
| UBF-R6 | 150 | 260 | 2.5 | 0.302 | 37.92 | 300 | 0.11 | 266 | 3970 | F | 0 | 205.5 | 20 | 50 | 0.4
| BDF-R6 | 150 | 260 | 2.5 | 0.302 | 40.48 | 300 | 0.11 | 266 | 3970 | F | 0 | 180.9 | 20 | 50 | 0.4
| UBF-R8 | 150 | 260 | 2.5 | 0.536 | 36.72 | 300 | 0.11 | 266 | 3970 | F | 0 | 198.3 | 20 | 50 | 0.4
| BDF-R8 | 150 | 260 | 2.5 | 0.536 | 36.32 | 300 | 0.11 | 266 | 3970 | F | 0 | 213.6 | 20 | 50 | 0.4
Uji 1992 | 3 | 100 | 170 | 2.5 | 0 | 24.6 | 200 | 0.1 | 230 | 2645 | F | 0 | 59.5 | 1 | 1 | 1
| 5 | 100 | 170 | 2.5 | 0 | 24.6 | 200 | 0.1 | 230 | 2645 | U | 0 | 44.59 | 1 | 1 | 1
| 6 | 100 | 170 | 2.5 | 0 | 27.4 | 200 | 0.14 | 230 | 2645 | U | 0 | 56.84 | 1 | 1 | 1
| 7 | 100 | 170 | 2.5 | 0 | 27.4 | 200 | 0.2 | 230 | 2645 | U | 0 | 44.59 | 1 | 1 | 1
Umezu et al. 1997 | CS1 | 300 | 257 | 2.96 | 0 | 40.5 | 300 | 0.11 | 244 | 4280 | F | 0 | 214 | 1 | 1 | 1
| CS2 | 300 | 257 | 2.96 | 0 | 40.5 | 300 | 0.11 | 244 | 4280 | F | 0 | 159 | 100 | 200 | 0.5
| CS3 | 150 | 272 | 2.94 | 0 | 44.8 | 300 | 0.11 | 244 | 4280 | F | 0 | 116 | 100 | 200 | 0.5

## Sheet4
|  | b | d | a/d | Asv | fc | hf | ntf | Ef | ffrp | frpws | wf | sf | wf/sf | V
崔小兵 2001 | BL-2 | 150 | 220 | 2.27 | 0.19 | 25.92 | 250 | 0.167 | 235 | 3550 | SB | 30 | 200 | 0.15 | 120
| BL-3 | 150 | 220 | 2.27 | 0.19 | 26 | 250 | 0.167 | 235 | 3550 | SB | 50 | 150 | 0.33 | 135
| BL-6 | 150 | 220 | 2.27 | 0.19 | 25.84 | 250 | 0.167 | 235 | 3550 | SB | 30 | 90 | 0.33 | 140
高丹盈 2007 | LA1-1-0 | 150 | 214 | 2.3 | 0.19 | 32 | 250 | 0.111 | 212 | 3590 | SB | 50 | 100 | 0.5 | 281.9
| LA1-1-1 | 150 | 214 | 2.3 | 0.19 | 32.6 | 250 | 0.111 | 212 | 3590 | SB | 50 | 100 | 0.5 | 279.2
| LA1-1-2 | 150 | 214 | 2.3 | 0.19 | 39.6 | 250 | 0.111 | 212 | 3590 | SB | 50 | 100 | 0.5 | 276.4
| LA1-1-3 | 150 | 214 | 2.3 | 0.19 | 39.8 | 250 | 0.111 | 212 | 3590 | SB | 50 | 100 | 0.5 | 280.3
| LA1-1-4 | 150 | 214 | 2.3 | 0.19 | 34.3 | 250 | 0.111 | 212 | 3590 | SB | 50 | 100 | 0.5 | 281
| LA2-1-1 | 150 | 210 | 3.5 | 0.19 | 34.2 | 250 | 0.111 | 212 | 3590 | SB | 50 | 100 | 0.5 | 242.8
| LA2-1-2 | 150 | 210 | 3.5 | 0.19 | 36 | 250 | 0.111 | 212 | 3590 | SB | 50 | 100 | 0.5 | 238.3
匡至平 2004 | RL2-r | 110 | 200 | 2.75 | 0 | 24.32 | 230 | 0.111 | 230 | 2600 | SB | 30 | 60 | 0.5 | 81.3
| RL3-r | 110 | 200 | 2.75 | 0 | 24.32 | 230 | 0.111 | 230 | 2600 | SB | 30 | 60 | 0.5 | 83.15
| RaL1-r | 110 | 200 | 2.75 | 0 | 24.32 | 230 | 0.111 | 230 | 2600 | SB | 30 | 60 | 0.5 | 83.35
| RaL2-r | 110 | 200 | 2.75 | 0 | 24.32 | 230 | 0.111 | 230 | 2600 | SB | 30 | 60 | 0.5 | 82.15
| RaL3-r | 110 | 200 | 2.75 | 0 | 24.32 | 230 | 0.111 | 230 | 2600 | SB | 30 | 60 | 0.5 | 81.5
吴刚 2000 | SL9 | 150 | 264 | 2.2 | 0.22 | 31.4 | 300 | 0.111 | 235 | 3550 | SB | 62 | 157 | 0.39 | 190
| SL10 | 150 | 264 | 2.2 | 0.22 | 31.4 | 300 | 0.111 | 235 | 3550 | SB | 62 | 157 | 0.39 | 190
| SL11 | 150 | 264 | 2.2 | 0.22 | 31.4 | 300 | 0.111 | 235 | 3550 | SB | 1 | 1 | 1 | 230
| SL13 | 150 | 264 | 2.2 | 0.22 | 31.4 | 300 | 0.111 | 235 | 3550 | SB | 62 | 157 | 0.39 | 209
| SL14 | 150 | 264 | 2.2 | 0.22 | 31.4 | 300 | 0.111 | 235 | 3550 | SB | 62 | 157 | 0.39 | 175
| SL15 | 150 | 264 | 2.2 | 0.22 | 31.4 | 300 | 0.111 | 235 | 3550 | SB | 62 | 157 | 0.39 | 200
| SL17 | 150 | 264 | 1.6 | 0.22 | 31.4 | 300 | 0.111 | 235 | 3550 | SB | 1 | 1 | 1 | 200
| SL18 | 150 | 264 | 1.5 | 0.22 | 31.4 | 300 | 0.111 | 235 | 3550 | SB | 1 | 1 | 1 | 260
| SL19 | 150 | 264 | 3.1 | 0.22 | 31.4 | 300 | 0.111 | 235 | 3550 | SB | 65 | 165 | 0.39 | 150
| SL20 | 150 | 264 | 2.2 | 0.44 | 31.4 | 300 | 0.111 | 235 | 3550 | SB | 62 | 157 | 0.39 | 220
| SL12 | 150 | 264 | 2.2 | 0.22 | 31.4 | 300 | 0.111 | 235 | 3550 | F | 62 | 157 | 0.39 | 205
| SL7 | 150 | 264 | 2.2 | 0.22 | 31.4 | 300 | 0.111 | 235 | 3550 | U | 52 | 147 | 0.35 | 150
| SL8 | 150 | 264 | 2.2 | 0.22 | 31.4 | 300 | 0.111 | 235 | 3550 | U | 62 | 158 | 0.39 | 185
张颀 2007 | B2 | 150 | 260 | 2.26 | 0.147 | 22.88 | 300 | 0.111 | 212 | 4210 | U | 100 | 200 | 0.5 | 112.5
| B3 | 150 | 260 | 2.26 | 0.147 | 22.88 | 300 | 0.111 | 212 | 4210 | U | 100 | 200 | 0.5 | 107.5
| B4 | 150 | 260 | 2.26 | 0.147 | 22.88 | 300 | 0.111 | 212 | 4210 | U | 100 | 200 | 0.5 | 112.5
| B5 | 150 | 260 | 2.26 | 0.147 | 22.88 | 300 | 0.111 | 212 | 4210 | U | 100 | 200 | 0.5 | 117.5
张玉成 2006 | SB-3 | 150 | 215 | 2.33 | 0.22 | 19.68 | 250 | 0.167 | 235 | 3867 | SB | 30 | 100 | 0.3 | 112.5
| SB-4 | 150 | 215 | 2.33 | 0.22 | 19.68 | 250 | 0.167 | 235 | 3867 | SB | 30 | 100 | 0.3 | 117.5
| SB-5 | 150 | 215 | 2.33 | 0.22 | 19.68 | 250 | 0.334 | 235 | 3867 | SB | 30 | 100 | 0.3 | 125
| SB-6 | 150 | 215 | 2.33 | 0.22 | 19.68 | 250 | 0.167 | 235 | 3867 | SB | 30 | 150 | 0.2 | 105
| SB-7 | 150 | 215 | 2.33 | 0.22 | 19.68 | 250 | 0.167 | 235 | 3867 | SB | 50 | 100 | 0.5 | 120
张越芳 2006 | J-1 | 150 | 275 | 2.18 | 0 | 7.63 | 250 | 0.111 | 256 | 4286 | SB | 60 | 150 | 0.4 | 56.94
| J-2 | 150 | 275 | 2.18 | 0 | 7.63 | 190 | 0.111 | 256 | 4286 | SB | 60 | 150 | 0.4 | 63.59
| J-3 | 150 | 275 | 2.18 | 0 | 7.63 | 130 | 0.111 | 256 | 4286 | SB | 60 | 150 | 0.4 | 60.74
张自荣 2004 | JL-3 | 120 | 209 | 2.87 | 0.09 | 26.32 | 250 | 0.12 | 220 | 3200 | F | 50 | 100 | 0.5 | 41.42
| JL-4 | 120 | 209 | 2.87 | 0.09 | 26.32 | 250 | 0.12 | 220 | 3200 | F | 50 | 100 | 0.5 | 42.98
赵彤 2000 | BVI-3 | 150 | 200 | 2.27 | 0.112 | 20.5 | 250 | 0.121 | 220 | 1800 | F | 30 | 120 | 0.25 | 88
| BVI-4 | 150 | 200 | 2.27 | 0.112 | 20.5 | 250 | 0.121 | 220 | 1800 | F | 30 | 100 | 0.3 | 90
| BVI-5 | 150 | 200 | 2.27 | 0.112 | 20.5 | 250 | 0.242 | 220 | 1800 | F | 30 | 100 | 0.3 | 95
| BVI-6 | 150 | 200 | 2.27 | 0.112 | 20.5 | 250 | 0.121 | 220 | 1800 | F | 30 | 80 | 0.38 | 93
| BVII-2 | 150 | 200 | 2.27 | 0.158 | 14.2 | 250 | 0.121 | 220 | 1800 | F | 30 | 100 | 0.3 | 75
| BVII-3 | 150 | 200 | 2.27 | 0.158 | 14.2 | 250 | 0.242 | 220 | 1800 | F | 30 | 120 | 0.25 | 80
| BVII-4 | 150 | 200 | 2.27 | 0.158 | 14.2 | 250 | 0.121 | 220 | 1800 | F | 30 | 60 | 0.5 | 85
| BVII-6 | 150 | 200 | 3.64 | 0.158 | 14.2 | 250 | 0.121 | 220 | 1800 | F | 30 | 100 | 0.3 | 63
周毅雷和陈忠范 2003 | Shr2-U1 | 150 | 305 | 2.95 | 0.28 | 20 | 360 | 0.22 | 235 | 4200 | SB | 40 | 120 | 0.33 | 154.6
| Shr2-U2 | 150 | 305 | 2.95 | 0.28 | 20 | 360 | 0.22 | 235 | 4200 | SB | 40 | 120 | 0.33 | 159.7
Zhou Y.W. 2008 | LA1 | 150 | 350 | 1.43 | 0.22 | 49 | 400 | 0.167 | 237 | 4330 | F | 50 | 150 | 0.33 | 376.52
| LA2 | 150 | 350 | 1.43 | 0.22 | 45.12 | 400 | 0.167 | 237 | 4330 | F | 50 | 150 | 0.33 | 357.3
| LA3 | 150 | 350 | 2.57 | 0.22 | 47.12 | 400 | 0.167 | 237 | 4330 | F | 50 | 150 | 0.33 | 251
| LA5 | 150 | 350 | 3 | 0.22 | 50.64 | 400 | 0.167 | 237 | 4330 | F | 50 | 150 | 0.33 | 230.2
| LA6 | 150 | 350 | 3 | 0.22 | 50.64 | 400 | 0.167 | 237 | 4330 | F | 50 | 100 | 0.5 | 247.34
| LA7 | 150 | 350 | 2 | 0.22 | 49.52 | 400 | 0.167 | 237 | 4330 | F | 50 | 150 | 0.33 | 296.14
| LA8 | 150 | 350 | 2 | 0.22 | 49.52 | 400 | 0.167 | 237 | 4330 | F | 1 | 1 | 1 | 340.56
| LA9 | 150 | 350 | 2 | 0.22 | 49.52 | 400 | 0.334 | 237 | 4330 | F | 50 | 150 | 0.33 | 331.63
| LA10 | 150 | 350 | 3 | 0.22 | 49.92 | 400 | 0.167 | 237 | 4330 | F | 50 | 150 | 0.33 | 240.13
| LA11 | 150 | 350 | 2 | 0.22 | 44.72 | 400 | 0.167 | 237 | 4330 | F | 35 | 70 | 0.5 | 321.84
| LA16 | 150 | 350 | 2 | 0.22 | 42.32 | 400 | 0.167 | 237 | 4330 | F | 100 | 150 | 0.67 | 307.56
| LA19 | 150 | 350 | 2 | 0.22 | 46 | 400 | 0.501 | 237 | 4330 | F | 50 | 150 | 0.33 | 362.14
| LB1 | 150 | 350 | 2 | 0.29 | 49.52 | 400 | 0.167 | 237 | 4330 | F | 50 | 150 | 0.33 | 319.3
| LC1 | 150 | 350 | 2 | 0.44 | 41.44 | 400 | 0.167 | 237 | 4330 | F | 50 | 150 | 0.33 | 309.8
朱彦鹏 2011 | CJ1 | 200 | 370 | 2.16 | 0.19 | 35 | 400 | 0.167 | 249 | 3635 | SB | 100 | 100 | 1 | 255
| CJ2 | 200 | 370 | 2.16 | 0.19 | 35 | 400 | 0.167 | 249 | 3635 | SB | 100 | 100 | 1 | 260
| CJ3 | 200 | 370 | 2.16 | 0.19 | 35 | 400 | 0.167 | 249 | 3635 | SB | 100 | 100 | 1 | 255
Adhikary and Mutsuyoshi 2004 | B-2 | 150 | 170 | 3 | 0 | 35.1 | 100 | 0.167 | 230 | 3400 | U | 1 | 1 | 1 | 50.5
| B-3 | 150 | 170 | 3 | 0 | 33.5 | 150 | 0.334 | 230 | 3400 | U | 1 | 1 | 1 | 63.6
| B-4 | 150 | 170 | 3 | 0 | 31.5 | 150 | 0.167 | 230 | 3400 | U | 1 | 1 | 1 | 58.6
| B-5 | 150 | 170 | 3 | 0 | 31 | 150 | 0.334 | 230 | 3400 | U | 1 | 1 | 1 | 60.3
| B-6 | 150 | 170 | 3 | 0 | 33.7 | 200 | 0.334 | 230 | 3400 | U | 1 | 1 | 1 | 80.8
| B-7 | 150 | 170 | 3 | 0 | 26.4 | 150 | 0.167 | 230 | 3400 | SB | 1 | 1 | 1 | 68.5
| B-8 | 150 | 170 | 3 | 0 | 27.4 | 200 | 0.167 | 230 | 3400 | SB | 1 | 1 | 1 | 85.8
Adhikary et al. 2004 | C-2 | 300 | 245 | 4.08 | 0 | 41 | 300 | 0.167 | 230 | 3400 | SB | 1 | 1 | 1 | 228.5
| C-3 | 300 | 245 | 4.08 | 0 | 41.1 | 300 | 0.167 | 230 | 3400 | SB | 1 | 1 | 1 | 237.5
| C-4 | 300 | 245 | 4.08 | 0 | 42.4 | 300 | 0.167 | 230 | 3400 | F | 1 | 1 | 1 | 250
Allam and Ebeido 2003 | US-2 | 120 | 175 | 2.57 | 0.39 | 32 | 200 | 0.26 | 230 | 3500 | SB | 50 | 100 | 0.5 | 87.5
| US-3 | 120 | 175 | 2.57 | 0.39 | 32 | 200 | 0.26 | 230 | 3500 | SB | 50 | 100 | 0.5 | 86.25
| US-4 | 120 | 175 | 2.57 | 0.39 | 32 | 200 | 0.26 | 230 | 3500 | SB | 50 | 100 | 0.5 | 85
| UW-2 | 120 | 175 | 2.57 | 0.39 | 32 | 200 | 0.26 | 230 | 3500 | SB | 1 | 1 | 1 | 90
| UW-3 | 120 | 175 | 2.57 | 0.39 | 32 | 200 | 0.26 | 230 | 3500 | SB | 1 | 1 | 1 | 88.75
| UW-4 | 120 | 175 | 2.57 | 0.39 | 32 | 200 | 0.26 | 230 | 3500 | SB | 1 | 1 | 1 | 88.75
| US-1 | 120 | 175 | 1.71 | 0.39 | 32 | 200 | 0.26 | 230 | 3500 | SB | 50 | 100 | 0.5 | 115
| UW-1 | 120 | 175 | 1.71 | 0.39 | 32 | 200 | 0.26 | 230 | 3500 | SB | 1 | 1 | 1 | 115
| S-2 | 120 | 175 | 2.57 | 0.393 | 32 | 200 | 0.26 | 230 | 3500 | U | 50 | 100 | 0.5 | 82.5
| S-3 | 120 | 175 | 2.57 | 0.393 | 32 | 200 | 0.26 | 230 | 3500 | U | 50 | 100 | 0.5 | 78.75
| S-4 | 120 | 175 | 2.57 | 0.393 | 32 | 200 | 0.26 | 230 | 3500 | U | 50 | 100 | 0.5 | 76.25
| W-2 | 120 | 175 | 2.57 | 0.393 | 32 | 200 | 0.26 | 230 | 3500 | U | 1 | 1 | 1 | 90
| W-3 | 120 | 175 | 2.57 | 0.393 | 32 | 200 | 0.26 | 230 | 3500 | U | 1 | 1 | 1 | 87.5
| W-4 | 120 | 175 | 2.57 | 0.393 | 32 | 200 | 0.26 | 230 | 3500 | U | 1 | 1 | 1 | 86.25
| S-1 | 120 | 175 | 1.71 | 0.393 | 32 | 200 | 0.26 | 230 | 3500 | U | 50 | 100 | 0.5 | 100
| W-1 | 120 | 175 | 1.71 | 0.393 | 32 | 200 | 0.26 | 230 | 3500 | U | 1 | 1 | 1 | 115
Araki et al. 1997 | CF064 | 200 | 340 | 1.54 | 0.19 | 24.6 | 400 | 0.11 | 235 | 3835 | F | 70 | 173 | 0.4 | 131
| CF097 | 200 | 340 | 1.54 | 0.19 | 24.9 | 400 | 0.11 | 235 | 3835 | F | 120 | 173 | 0.69 | 153
| CF131 | 200 | 340 | 1.54 | 0.19 | 25.1 | 400 | 0.11 | 235 | 3835 | F | 1 | 1 | 1 | 179
| CF243 | 200 | 340 | 1.54 | 0.19 | 25.6 | 400 | 0.22 | 235 | 3835 | F | 1 | 1 | 1 | 203.5
Bae et al. 2012 | S-Str | 203 | 305 | 3 | 0 | 25.2 | 368 | 0.165 | 228 | 3450 | SB | 76 | 229 | 0.33 | 113
| M-Str | 305 | 457 | 3 | 0 | 32 | 546 | 0.165 | 228 | 3450 | SB | 152 | 305 | 0.5 | 230.4
Barros et al. 2007 | A10-M | 150 | 285 | 2 | 0 | 49.2 | 300 | 0.334 | 390 | 3000 | SB | 25 | 190 | 0.13 | 61.03
| A12-M | 150 | 285 | 2 | 0 | 49.2 | 300 | 0.334 | 390 | 3000 | SB | 25 | 95 | 0.26 | 89.77
| B10-M | 150 | 135 | 2.22 | 0 | 56.2 | 300 | 0.334 | 390 | 3000 | SB | 25 | 80 | 0.31 | 55.57
| B12-M | 150 | 135 | 2.22 | 0 | 56.2 | 300 | 0.334 | 390 | 3000 | SB | 25 | 40 | 0.63 | 71.5
Beber et al. 2005 | V10_A | 150 | 253 | 2.92 | 0 | 32.8 | 300 | 0.111 | 230 | 3400 | SB | 50 | 100 | 0.5 | 107.5
| V10_B | 150 | 253 | 2.92 | 0 | 32.8 | 300 | 0.111 | 230 | 3400 | SB | 50 | 100 | 0.5 | 106
| V11_A | 150 | 253 | 2.92 | 0 | 32.8 | 300 | 0.111 | 230 | 3400 | SB | 50 | 100 | 0.5 | 98.4
| V17_A | 150 | 253 | 2.92 | 0 | 32.8 | 300 | 0.111 | 230 | 3400 | SB | 50 | 100 | 0.5 | 102.8
| V17_B | 150 | 253 | 2.92 | 0 | 32.8 | 300 | 0.111 | 230 | 3400 | SB | 50 | 100 | 0.5 | 92.9
| V15_B | 150 | 253 | 2.92 | 0 | 32.8 | 300 | 0.111 | 230 | 3400 | SB | 1 | 1 | 1 | 138.4
| V19_B | 150 | 253 | 2.92 | 0 | 32.8 | 300 | 0.111 | 230 | 3400 | SB | 50 | 100 | 0.5 | 115.1
| V12_A | 150 | 253 | 2.92 | 0 | 32.8 | 300 | 0.111 | 230 | 3400 | F | 50 | 100 | 0.5 | 116.4
| V18_A | 150 | 253 | 2.92 | 0 | 32.8 | 300 | 0.111 | 230 | 3400 | F | 50 | 100 | 0.5 | 127.3
| V16_A | 150 | 253 | 2.92 | 0 | 32.8 | 300 | 0.111 | 230 | 3400 | F | 1 | 1 | 1 | 183.96
| V18_B | 150 | 253 | 2.92 | 0 | 32.8 | 300 | 0.111 | 230 | 3400 | F | 1 | 1 | 1 | 202.41
| V9_A | 150 | 253 | 2.92 | 0 | 32.8 | 300 | 0.111 | 230 | 3400 | U | 50 | 100 | 0.5 | 98.12
| V9_B | 150 | 253 | 2.92 | 0 | 32.8 | 300 | 0.111 | 230 | 3400 | U | 50 | 100 | 0.5 | 104.29
| V12_B | 150 | 253 | 2.92 | 0 | 32.8 | 300 | 0.111 | 230 | 3400 | U | 50 | 100 | 0.5 | 101.65
| V13_B | 150 | 253 | 2.92 | 0 | 32.8 | 300 | 0.111 | 230 | 3400 | U | 1 | 1 | 1 | 125.75
| V14_A | 150 | 253 | 2.92 | 0 | 32.8 | 300 | 0.111 | 230 | 3400 | U | 1 | 1 | 1 | 128.39
| V15_A | 150 | 253 | 2.92 | 0 | 32.8 | 300 | 0.111 | 230 | 3400 | U | 1 | 1 | 1 | 120.56
Bukhari et al. 2010 | C5 | 152 | 267 | 3.14 | 0 | 36 | 305 | 0.34 | 234.5 | 3450 | F | 1 | 1 | 1 | 135.6
| C2 | 152 | 267 | 3.14 | 0 | 60 | 305 | 0.34 | 234.5 | 3450 | U | 1 | 1 | 1 | 115.4
| C3 | 152 | 267 | 3.14 | 0 | 60 | 305 | 0.34 | 234.5 | 3450 | U | 1 | 1 | 1 | 127
| C4 | 152 | 267 | 3.14 | 0 | 60 | 305 | 0.34 | 234.5 | 3450 | U | 1 | 1 | 1 | 115.4
| C6 | 152 | 267 | 3.14 | 0 | 60 | 305 | 0.34 | 234.5 | 3450 | U | 1 | 1 | 1 | 144.3
| D6 | 152 | 267 | 3.14 | 0 | 44 | 305 | 0.34 | 234.5 | 3451 | U | 1 | 1 | 1 | 138.5
Bukhari et al. 2013 | C-2 | 150 | 262 | 2 | 0 | 49.1 | 150 | 0.34 | 234.5 | 3450 | U | 1 | 1 | 1 | 153.85
| C-3 | 150 | 262 | 2 | 0 | 48.28 | 300 | 0.34 | 234.5 | 3450 | U | 300 | 600 | 0.5 | 153.85
| C-4 | 150 | 262 | 2 | 0 | 49.1 | 150 | 0.34 | 234.5 | 3450 | U | 300 | 600 | 0.5 | 134.65
| C-5 | 150 | 262 | 2 | 0 | 48.62 | 300 | 0.34 | 234.5 | 3450 | U | 1 | 1 | 1 | 187.55
| C-6 | 150 | 262 | 2 | 0 | 49.79 | 300 | 0.34 | 234.5 | 3450 | U | 150 | 600 | 0.25 | 134.65
| C-7 | 150 | 262 | 2 | 0 | 48.97 | 150 | 0.34 | 234.5 | 3450 | U | 300 | 900 | 0.33 | 139.5
| C-8 | 150 | 262 | 2 | 0 | 47.93 | 300 | 0.34 | 234.5 | 3450 | U | 150 | 900 | 0.17 | 139.45
| C-9 | 150 | 262 | 2 | 0 | 50.35 | 300 | 0.34 | 234.5 | 3450 | U | 300 | 900 | 0.33 | 168.25
| C-10 | 150 | 262 | 2 | 0 | 51.38 | 150 | 0.34 | 234.5 | 3450 | U | 150 | 600 | 0.25 | 129.85
| C-11 | 150 | 262 | 2 | 0 | 49.38 | 300 | 0.34 | 234.5 | 3450 | U | 75 | 900 | 0.08 | 129.85
| C-12 | 150 | 262 | 2 | 0 | 48.41 | 150 | 0.34 | 234.5 | 3450 | U | 150 | 900 | 0.17 | 125
Cao et al. 2005 | A2 | 150 | 222.5 | 2.7 | 0.188 | 24.4 | 250 | 0.167 | 249 | 3635 | F | 30 | 100 | 0.3 | 185
| A3 | 150 | 222.5 | 2.7 | 0.188 | 24.4 | 250 | 0.167 | 249 | 3635 | F | 30 | 150 | 0.2 | 187
| A5 | 150 | 222.5 | 1.8 | 0.188 | 24.4 | 250 | 0.167 | 249 | 3635 | F | 30 | 100 | 0.3 | 227
| A6 | 150 | 222.5 | 1.8 | 0.188 | 24.4 | 250 | 0.167 | 249 | 3635 | F | 30 | 100 | 0.3 | 217
Carolin and Taljsten 2005 | A145 | 180 | 430 | 2.8 | 0 | 53.6 | 500 | 0.07 | 234 | 4500 | U | 1 | 1 | 1 | 123.5
| A245b | 180 | 430 | 2.8 | 0 | 42.4 | 500 | 0.22 | 234 | 4500 | U | 1 | 1 | 1 | 152.5
| A245Ra | 180 | 430 | 2.8 | 0 | 53.6 | 500 | 0.22 | 234 | 4500 | U | 1 | 1 | 1 | 153
| A290b | 180 | 430 | 2.8 | 0 | 41.6 | 500 | 0.22 | 234 | 4500 | U | 1 | 1 | 1 | 149
| A345 | 180 | 430 | 2.8 | 0 | 56.8 | 500 | 0.51 | 234 | 4500 | U | 1 | 1 | 1 | 167
| B290 | 180 | 330 | 3 | 0.16 | 36.8 | 400 | 0.22 | 234 | 4500 | U | 1 | 1 | 1 | 149
| B390 | 180 | 330 | 3 | 0.16 | 36.8 | 400 | 0.51 | 234 | 4500 | U | 1 | 1 | 1 | 145.5
| A245W | 180 | 430 | 2.91 | 0 | 46 | 500 | 0.22 | 234 | 4500 | F | 1 | 1 | 1 | 338
| A290W | 180 | 430 | 2.91 | 0 | 52 | 500 | 0.22 | 234 | 4500 | F | 1 | 1 | 1 | 367
| A290WR | 180 | 430 | 2.91 | 0 | 46 | 500 | 0.22 | 234 | 4500 | F | 1 | 1 | 1 | 388
Dias and Barros 2005 | VAM-19 | 150 | 273 | 2.2 | 0 | 41.2 | 300 | 0.33 | 390 | 3000 | SB | 25 | 190 | 0.13 | 61
| VAM-9.5 | 150 | 273 | 2.2 | 0 | 41.2 | 300 | 0.33 | 390 | 3000 | SB | 25 | 95 | 0.26 | 89.8
Donatone G et al.2003 | T3 | 150 | 172 | 2.91 | 0 | 34.28 | 200 | 0.13 | 230 | 3500 | U | 1 | 1 | 1 | 60.8
| T4 | 150 | 172 | 2.91 | 0 | 34.28 | 200 | 0.13 | 230 | 3500 | U | 1 | 1 | 1 | 60.8
| T5 | 150 | 172 | 2.91 | 0 | 34.28 | 200 | 0.13 | 230 | 3500 | SB | 1 | 1 | 1 | 97.7
| T6 | 150 | 172 | 2.91 | 0 | 34.28 | 200 | 0.13 | 230 | 3500 | SB | 1 | 1 | 1 | 91.1
Gonzalez-Libreros JH et al.2017 | S1-FRP-F1- UN | 150 | 250 | 3 | 0.22 | 23.3 | 300 | 0.165 | 390 | 3000 | SB | 1 | 1 | 1 | 161.9
| S2-FRP-F1- UN | 150 | 250 | 3 | 0.33 | 23.3 | 300 | 0.165 | 390 | 3000 | SB | 1 | 1 | 1 | 169.2
Grande et.al 2008 | RS4U-3 | 250 | 405 | 3 | 0.1 | 21 | 450 | 0.191 | 392 | 2352 | SB | 1 | 1 | 1 | 225
| RS4U-4 | 250 | 405 | 4 | 0.1 | 21 | 450 | 0.191 | 392 | 2352 | SB | 1 | 1 | 1 | 200
| RS4S-3 | 250 | 405 | 3 | 0.1 | 21 | 450 | 0.191 | 392 | 2352 | U | 1 | 1 | 1 | 180
| RS4S-4 | 250 | 405 | 4 | 0.1 | 21 | 450 | 0.191 | 392 | 2352 | U | 1 | 1 | 1 | 185
| RS4W-2.5 | 250 | 405 | 2.5 | 0.1 | 21 | 450 | 0.191 | 392 | 2352 | F | 1 | 1 | 1 | 165
| RS4W-3 | 250 | 405 | 3 | 0.1 | 21 | 450 | 0.191 | 392 | 2352 | F | 1 | 1 | 1 | 250
| RS4W-4 | 250 | 405 | 4 | 0.1 | 21 | 450 | 0.191 | 392 | 2352 | F | 1 | 1 | 1 | 220
| RS3Ua | 250 | 420 | 3 | 0.13 | 21 | 450 | 0.191 | 392 | 2600 | SB | 1 | 1 | 1 | 270
| RS2Ua | 250 | 420 | 3 | 0.2 | 21 | 450 | 0.191 | 392 | 2600 | SB | 1 | 1 | 1 | 280
| RS4Ub | 250 | 420 | 3 | 0.1 | 21 | 450 | 0.191 | 392 | 2600 | SB | 1 | 1 | 1 | 225
| RS4Wa | 250 | 420 | 3 | 0.1 | 21 | 450 | 0.191 | 392 | 2600 | F | 1 | 1 | 1 | 250
| RS3Wa | 250 | 420 | 3 | 0.13 | 21 | 450 | 0.191 | 392 | 2600 | F | 1 | 1 | 1 | 330
| RS2Wa | 250 | 420 | 3 | 0.2 | 21 | 450 | 0.191 | 392 | 2600 | F | 1 | 1 | 1 | 300
| RS3Sa | 250 | 420 | 3 | 0.13 | 21 | 450 | 0.191 | 392 | 2600 | U | 1 | 1 | 1 | 205
| RS2Sa | 250 | 420 | 3 | 0.2 | 21 | 450 | 0.191 | 392 | 2600 | U | 1 | 1 | 1 | 240
| RS4Sb | 250 | 420 | 3 | 0.1 | 21 | 450 | 0.191 | 392 | 2600 | U | 1 | 1 | 1 | 180
| RS3Sb | 250 | 420 | 3 | 0.13 | 21 | 450 | 0.191 | 392 | 2600 | U | 1 | 1 | 1 | 220
Hu Z et al.2020 | HB-1-3 | 200 | 297 | 2 | 0.28 | 27.3 | 327 | 0.167 | 270.5 | 3103 | SB | 36 | 120 | 0.3 | 292.2
| HB-1-6 | 200 | 297 | 2 | 0.28 | 27.3 | 327 | 0.167 | 270.5 | 3103 | SB | 36 | 120 | 0.3 | 302.1
| HB-1-12 | 200 | 297 | 2 | 0.28 | 27.3 | 327 | 0.167 | 270.5 | 3103 | SB | 36 | 120 | 0.3 | 325.9
| EA4-5 | 200 | 297 | 2 | 0.28 | 27.3 | 327 | 0.668 | 270.5 | 3103 | SB | 36 | 120 | 0.3 | 305.3
| EA-4-7.5 | 200 | 297 | 2 | 0.28 | 27.3 | 327 | 0.668 | 270.5 | 3103 | SB | 36 | 120 | 0.3 | 320
| EA-4-15 | 200 | 297 | 2 | 0.28 | 27.3 | 327 | 0.668 | 270.5 | 3103 | SB | 36 | 120 | 0.3 | 305.6
Kamiharako et al. 1997 | 2 | 250 | 400 | 2.5 | 0 | 32.9 | 500 | 0.11 | 244 | 3990 | F | 40 | 100 | 0.4 | 285.2
| 4 | 250 | 400 | 2.5 | 0 | 32.9 | 500 | 0.11 | 244 | 3990 | U | 40 | 100 | 0.4 | 183.9
Katsuyuki et al. 1997 | 1/5 Z-3 | 125 | 165 | 3 | 0 | 35.1 | 200 | 0.11 | 230 | 3473 | F | 50 | 250 | 0.2 | 75.2
| 1/2 Z-3 | 125 | 165 | 3 | 0 | 32.4 | 200 | 0.11 | 230 | 3473 | F | 50 | 100 | 0.5 | 86
| 1/L Z-2 | 125 | 165 | 2 | 0 | 32.1 | 200 | 0.11 | 230 | 3473 | F | 50 | 100 | 0.5 | 93.1
Khalifa et al. 1999 | A-SW3-2 | 150 | 253 | 3 | 0.84 | 19.3 | 305 | 0.34 | 228 | 3790 | SB | 1 | 1 | 1 | 177
| A-SW4-2 | 150 | 253 | 4.03 | 0.84 | 19.3 | 305 | 0.34 | 228 | 3790 | SB | 1 | 1 | 1 | 180.5
| A-SO3-2 | 150 | 253 | 3 | 0 | 27.5 | 305 | 0.17 | 228 | 3790 | SB | 50 | 125 | 0.4 | 131
| A-SO3-3 | 150 | 253 | 3 | 0 | 27.5 | 305 | 0.17 | 228 | 3790 | SB | 75 | 125 | 0.6 | 133.5
| A-SO3-5 | 150 | 253 | 3 | 0 | 27.5 | 305 | 0.34 | 228 | 3790 | SB | 1 | 1 | 1 | 169.5
| A-SO4-2 | 150 | 253 | 4.03 | 0 | 27.5 | 305 | 0.17 | 228 | 3790 | SB | 50 | 125 | 0.4 | 127.5
| B-CW2 | 150 | 253 | 3.62 | 0.84 | 27.5 | 305 | 0.34 | 228 | 3500 | U | 1 | 1 | 1 | 214
| B-CO2 | 150 | 253 | 3.62 | 0 | 19.5 | 305 | 0.17 | 228 | 3500 | SB | 50 | 125 | 0.4 | 88
| B-CO3 | 150 | 253 | 3.62 | 0 | 19.5 | 305 | 0.17 | 228 | 3500 | SB | 1 | 1 | 1 | 113
| B-CF2 | 150 | 253 | 3.62 | 0 | 50 | 305 | 0.17 | 228 | 3500 | SB | 1 | 1 | 1 | 119
| B-CF3 | 150 | 253 | 3.62 | 0 | 50 | 305 | 0.34 | 228 | 3500 | SB | 1 | 1 | 1 | 131
| B-CF4 | 150 | 253 | 3.62 | 0 | 52 | 305 | 0.17 | 228 | 3500 | F | 1 | 1 | 1 | 140
Leung 2007 | MB-U1 | 150 | 305 | 2.95 | 0.28 | 27.4 | 360 | 0.22 | 235 | 4200 | SB | 40 | 120 | 0.33 | 154.6
| MB-U2 | 150 | 306 | 2.95 | 0.28 | 27.4 | 360 | 0.22 | 235 | 4200 | SB | 40 | 120 | 0.33 | 159.75
| MB-F1 | 150 | 305 | 2.95 | 0.28 | 27.4 | 360 | 0.22 | 235 | 4200 | F | 40 | 120 | 0.33 | 236.4
| MB-F2 | 150 | 305 | 2.95 | 0.28 | 27.4 | 360 | 0.22 | 235 | 4200 | F | 40 | 120 | 0.33 | 250.3
LeeWW 2016 | B1W | 180 | 303 | 1 | 0.196 | 42 | 350 | 0.11 | 235 | 4200 | F | 60 | 150 | 0.4 | 460
| B2W | 180 | 303 | 1.5 | 0.196 | 42 | 350 | 0.11 | 235 | 4200 | F | 60 | 150 | 0.4 | 366
| B3W | 180 | 303 | 2 | 0.196 | 42 | 350 | 0.11 | 235 | 4200 | F | 60 | 150 | 0.4 | 320
| B4W | 180 | 303 | 2.5 | 0.196 | 42 | 350 | 0.11 | 235 | 4200 | F | 60 | 150 | 0.4 | 319
| B5W | 180 | 303 | 3 | 0.196 | 42 | 350 | 0.11 | 235 | 4200 | F | 60 | 150 | 0.4 | 299
| B6W | 180 | 303 | 3.5 | 0.196 | 42 | 350 | 0.11 | 235 | 4200 | F | 60 | 150 | 0.4 | 264
Li W et al.2017 | B1U | 180 | 303 | 1 | 0.122 | 47 | 350 | 0.11 | 235 | 4200 | SB | 60 | 150 | 0.4 | 413
| B2U | 180 | 303 | 1.5 | 0.122 | 47 | 350 | 0.11 | 235 | 4200 | SB | 60 | 150 | 0.4 | 325
| B3U | 180 | 303 | 2 | 0.122 | 47 | 350 | 0.11 | 235 | 4200 | SB | 60 | 150 | 0.4 | 282
| B4U | 180 | 303 | 2.5 | 0.122 | 47 | 350 | 0.11 | 235 | 4200 | SB | 60 | 150 | 0.4 | 258
| B5U | 180 | 303 | 3 | 0.122 | 55 | 350 | 0.11 | 235 | 4200 | SB | 60 | 150 | 0.4 | 231
Matthys 2000 | BS2 | 200 | 370 | 3.2 | 0.14 | 33.8 | 450 | 0.111 | 230 | 3500 | SB | 100 | 400 | 0.25 | 247.5
| BS4 | 200 | 370 | 3.2 | 0.07 | 38.4 | 450 | 0.111 | 230 | 3500 | SB | 1 | 1 | 1 | 252
| BS5 | 200 | 370 | 3.2 | 0.07 | 36 | 450 | 0.111 | 230 | 3500 | SB | 50 | 400 | 0.13 | 170
| BS6 | 200 | 370 | 3.2 | 0.07 | 35.8 | 450 | 0.111 | 230 | 3500 | SB | 50 | 400 | 0.13 | 166.7
| BS7 | 200 | 400 | 3.2 | 0.07 | 34.7 | 450 | 0.111 | 230 | 3500 | F | 50 | 200 | 0.25 | 239.5
Miyajima et al. 2005 | case2 | 340 | 375 | 2.93 | 0.05 | 29.9 | 440 | 0.11 | 253 | 4840 | F | 50 | 150 | 0.33 | 212.3
| case3 | 340 | 375 | 2.93 | 0.05 | 29.9 | 440 | 0.11 | 253 | 4840 | F | 75 | 150 | 0.5 | 253
| case4 | 340 | 375 | 2.93 | 0.05 | 29.9 | 440 | 0.11 | 253 | 4840 | F | 88 | 150 | 0.59 | 263
| case5 | 340 | 375 | 2.93 | 0.05 | 29.9 | 440 | 0.11 | 253 | 4840 | F | 100 | 150 | 0.67 | 293
Modena C et al.1999 | TR 30 A2 | 150 | 252 | 2.98 | 0 | 22.6 | 300 | 0.2 | 233.6 | 1400 | U | 1 | 1 | 1 | 79.9
| TR 30 A3 | 150 | 252 | 2.98 | 0 | 22.6 | 300 | 0.2 | 233.6 | 1400 | U | 1 | 1 | 1 | 99.9
| TR 30 A4 | 150 | 252 | 2.98 | 0 | 22.6 | 300 | 0.2 | 233.6 | 1400 | U | 1 | 1 | 1 | 97
| TR 30 A5 | 150 | 252 | 2.98 | 0 | 22.6 | 300 | 0.2 | 233.6 | 1400 | U | 1 | 1 | 1 | 81.1
| TR 30 AR | 150 | 252 | 2.98 | 0 | 22.6 | 300 | 0.2 | 233.6 | 1400 | U | 1 | 1 | 1 | 92.6
Monti and Liotta 2007 | US90* | 250 | 400 | 3.48 | 0.1 | 10.64 | 300 | 0.22 | 390 | 3000 | SB | 150 | 300 | 0.5 | 95
| US60 | 250 | 400 | 3.48 | 0.1 | 10.64 | 300 | 0.22 | 390 | 3000 | SB | 150 | 300 | 0.5 | 111
| USVA | 250 | 400 | 3.48 | 0.1 | 10.64 | 300 | 0.22 | 390 | 3000 | SB | 150 | 300 | 0.5 | 120
| USVA+ | 250 | 400 | 3.48 | 0.1 | 10.64 | 300 | 0.22 | 390 | 3000 | SB | 150 | 300 | 0.5 | 135
| US45+ | 250 | 400 | 3.48 | 0.1 | 10.64 | 300 | 0.22 | 390 | 3000 | SB | 150 | 300 | 0.5 | 126
| US90(2)* | 250 | 400 | 3.48 | 0.1 | 10.64 | 300 | 0.22 | 390 | 3000 | SB | 150 | 300 | 0.5 | 90
| UF90 | 250 | 400 | 3.48 | 0.1 | 10.64 | 300 | 0.22 | 390 | 3000 | SB | 1 | 1 | 1 | 125
| US45++ | 250 | 400 | 3.48 | 0.1 | 10.64 | 300 | 0.22 | 390 | 3000 | SB | 50 | 100 | 0.5 | 133.5
| US45+A | 250 | 400 | 3.48 | 0.1 | 10.64 | 300 | 0.22 | 390 | 3000 | SB | 1 | 1 | 1 | 167
| US45++B | 250 | 400 | 3.48 | 0.1 | 10.64 | 300 | 0.22 | 390 | 3000 | SB | 1 | 1 | 1 | 172
| US45++C | 250 | 400 | 3.48 | 0.1 | 10.64 | 300 | 0.22 | 390 | 3000 | SB | 1 | 1 | 1 | 183
| US45+D | 250 | 400 | 3.48 | 0.1 | 10.64 | 300 | 0.22 | 390 | 3000 | SB | 150 | 225 | 0.67 | 164.5
| US45++E | 250 | 400 | 3.48 | 0.1 | 10.64 | 300 | 0.22 | 390 | 3000 | SB | 150 | 225 | 0.67 | 163.5
| US45++F | 250 | 400 | 3.48 | 0.1 | 10.64 | 300 | 0.22 | 390 | 3000 | SB | 150 | 225 | 0.67 | 150
| WS45+ | 250 | 402 | 3.48 | 0.1 | 10.64 | 450 | 0.22 | 390 | 3000 | F | 50 | 100 | 0.5 | 158.5
| SS90* | 250 | 402 | 3.48 | 0.1 | 10.64 | 300 | 0.22 | 390 | 3000 | U | 150 | 300 | 0.5 | 100
| SS45 | 250 | 402 | 3.48 | 0.1 | 10.64 | 300 | 0.22 | 390 | 3000 | U | 150 | 300 | 0.5 | 101
| SSVA | 250 | 402 | 3.48 | 0.1 | 10.64 | 300 | 0.22 | 390 | 3000 | U | 150 | 300 | 0.5 | 105
| SF90 | 250 | 402 | 3.48 | 0.1 | 10.64 | 300 | 0.22 | 390 | 3000 | U | 1 | 1 | 1 | 112.5
Ono et al. 1997 | SB2 | 300 | 260 | 1.54 | 0.08 | 24.3 | 300 | 0.11 | 248 | 3430 | F | 1 | 1 | 1 | 267
| SB3 | 300 | 260 | 1.54 | 0.08 | 24.3 | 300 | 0.11 | 248 | 3430 | F | 1 | 1 | 1 | 358
| SB4 | 300 | 260 | 1.54 | 0.08 | 24.3 | 300 | 0.22 | 248 | 3430 | F | 1 | 1 | 1 | 446
| SB5 | 300 | 260 | 1.54 | 0.08 | 25.2 | 300 | 0.22 | 230 | 3430 | F | 1 | 1 | 1 | 441
Pellegrino and Modena 2002 | TR30C2 | 150 | 250 | 3 | 0 | 27.5 | 300 | 0.165 | 233.6 | 4490 | U | 1 | 1 | 1 | 120
| TR30C3 | 150 | 250 | 3 | 0 | 27.5 | 300 | 0.495 | 233.6 | 4490 | U | 1 | 1 | 1 | 112.8
| TR30C4 | 150 | 250 | 3 | 0 | 27.5 | 300 | 0.495 | 233.6 | 4490 | U | 1 | 1 | 1 | 140.2
| TR30D10 | 150 | 250 | 3 | 0.34 | 31.4 | 300 | 0.33 | 233.6 | 4490 | U | 1 | 1 | 1 | 193
| TR30D2 | 150 | 250 | 3 | 0.34 | 31.4 | 300 | 0.495 | 233.6 | 4490 | U | 1 | 1 | 1 | 213.3
| TR30D20 | 150 | 250 | 3 | 0.34 | 31.4 | 300 | 0.495 | 233.6 | 4490 | U | 1 | 1 | 1 | 247.5
| TR30D3 | 150 | 250 | 3 | 0.34 | 31.4 | 300 | 0.165 | 233.6 | 4490 | U | 1 | 1 | 1 | 161.4
| TR30D4 | 150 | 250 | 3 | 0.34 | 31.4 | 300 | 0.33 | 233.6 | 4490 | U | 1 | 1 | 1 | 208.8
| TR30D40 | 150 | 250 | 3 | 0.34 | 31.4 | 300 | 0.33 | 233.6 | 4490 | U | 1 | 1 | 1 | 212
Taerwe et al. 1997 | BS2 | 200 | 420 | 2.98 | 0.14 | 28.2 | 450 | 0.11 | 279.52 | 3494 | SB | 50 | 400 | 0.13 | 247.5
| BS4 | 200 | 420 | 2.98 | 0.07 | 28.2 | 450 | 0.11 | 279.52 | 3494 | SB | 1 | 1 | 1 | 252
| BS5 | 200 | 420 | 2.98 | 0.07 | 28.2 | 450 | 0.11 | 279.52 | 3494 | SB | 50 | 400 | 0.13 | 170
| BS6 | 200 | 420 | 2.98 | 0.07 | 28.2 | 450 | 0.11 | 279.52 | 3494 | SB | 50 | 400 | 0.13 | 166.6
| BS7 | 200 | 420 | 2.98 | 0.07 | 28.2 | 450 | 0.11 | 279.52 | 3494 | F | 50 | 200 | 0.25 | 235.5
Taljsten. 2003 | C1 | 180 | 430 | 2.91 | 0 | 67.4 | 500 | 0.11 | 234 | 4500 | U | 1 | 1 | 1 | 246.7
| C2 | 180 | 430 | 2.91 | 0 | 71.4 | 500 | 0.11 | 234 | 4500 | U | 1 | 1 | 1 | 257.2
| C3 | 180 | 430 | 2.91 | 0 | 58.7 | 500 | 0.11 | 234 | 4500 | U | 1 | 1 | 1 | 260.6
Teng et al. 2009 | UBF-00 | 150 | 260 | 2.5 | 0 | 37.6 | 300 | 0.11 | 266 | 3970 | F | 20 | 50 | 0.4 | 154.7
| BDF-00 | 150 | 260 | 2.5 | 0 | 43.04 | 300 | 0.11 | 266 | 3970 | F | 20 | 50 | 0.4 | 132.1
| UBF-R6 | 150 | 260 | 2.5 | 0.302 | 37.92 | 300 | 0.11 | 266 | 3970 | F | 20 | 50 | 0.4 | 205.5
| BDF-R6 | 150 | 260 | 2.5 | 0.302 | 40.48 | 300 | 0.11 | 266 | 3970 | F | 20 | 50 | 0.4 | 180.9
| UBF-R8 | 150 | 260 | 2.5 | 0.536 | 36.72 | 300 | 0.11 | 266 | 3970 | F | 20 | 50 | 0.4 | 198.3
| BDF-R8 | 150 | 260 | 2.5 | 0.536 | 36.32 | 300 | 0.11 | 266 | 3970 | F | 20 | 50 | 0.4 | 213.6
Uji 1992 | 3 | 100 | 170 | 2.5 | 0 | 24.6 | 200 | 0.1 | 230 | 2645 | F | 1 | 1 | 1 | 59.5
| 5 | 100 | 170 | 2.5 | 0 | 24.6 | 200 | 0.1 | 230 | 2645 | U | 1 | 1 | 1 | 44.59
| 6 | 100 | 170 | 2.5 | 0 | 27.4 | 200 | 0.14 | 230 | 2645 | U | 1 | 1 | 1 | 56.84
| 7 | 100 | 170 | 2.5 | 0 | 27.4 | 200 | 0.2 | 230 | 2645 | U | 1 | 1 | 1 | 44.59
Umezu et al. 1997 | CS1 | 300 | 257 | 2.96 | 0 | 40.5 | 300 | 0.11 | 244 | 4280 | F | 1 | 1 | 1 | 214
| CS2 | 300 | 257 | 2.96 | 0 | 40.5 | 300 | 0.11 | 244 | 4280 | F | 100 | 200 | 0.5 | 159
| CS3 | 150 | 272 | 2.94 | 0 | 44.8 | 300 | 0.11 | 244 | 4280 | F | 100 | 200 | 0.5 | 116

## Sheet5
|  | b | d | a/d | Asv | fc | hf | ntf | Ef | ffrp | frpws | wf | sf | wf/sf | V
崔小兵 2001 | BL-2 | 150 | 220 | 2.27 | 0.19 | 25.92 | 250 | 0.167 | 235 | 3550 | 1 | 30 | 200 | 0.15 | 120
| BL-3 | 150 | 220 | 2.27 | 0.19 | 26 | 250 | 0.167 | 235 | 3550 | 1 | 50 | 150 | 0.33 | 135
| BL-6 | 150 | 220 | 2.27 | 0.19 | 25.84 | 250 | 0.167 | 235 | 3550 | 1 | 30 | 90 | 0.33 | 140
高丹盈 2007 | LA1-1-0 | 150 | 214 | 2.3 | 0.19 | 32 | 250 | 0.111 | 212 | 3590 | 1 | 50 | 100 | 0.5 | 281.9
| LA1-1-1 | 150 | 214 | 2.3 | 0.19 | 32.6 | 250 | 0.111 | 212 | 3590 | 1 | 50 | 100 | 0.5 | 279.2
| LA1-1-2 | 150 | 214 | 2.3 | 0.19 | 39.6 | 250 | 0.111 | 212 | 3590 | 1 | 50 | 100 | 0.5 | 276.4
| LA1-1-3 | 150 | 214 | 2.3 | 0.19 | 39.8 | 250 | 0.111 | 212 | 3590 | 1 | 50 | 100 | 0.5 | 280.3
| LA1-1-4 | 150 | 214 | 2.3 | 0.19 | 34.3 | 250 | 0.111 | 212 | 3590 | 1 | 50 | 100 | 0.5 | 281
| LA2-1-1 | 150 | 210 | 3.5 | 0.19 | 34.2 | 250 | 0.111 | 212 | 3590 | 1 | 50 | 100 | 0.5 | 242.8
| LA2-1-2 | 150 | 210 | 3.5 | 0.19 | 36 | 250 | 0.111 | 212 | 3590 | 1 | 50 | 100 | 0.5 | 238.3
匡至平 2004 | RL2-r | 110 | 200 | 2.75 | 0 | 24.32 | 230 | 0.111 | 230 | 2600 | 1 | 30 | 60 | 0.5 | 81.3
| RL3-r | 110 | 200 | 2.75 | 0 | 24.32 | 230 | 0.111 | 230 | 2600 | 1 | 30 | 60 | 0.5 | 83.15
| RaL1-r | 110 | 200 | 2.75 | 0 | 24.32 | 230 | 0.111 | 230 | 2600 | 1 | 30 | 60 | 0.5 | 83.35
| RaL2-r | 110 | 200 | 2.75 | 0 | 24.32 | 230 | 0.111 | 230 | 2600 | 1 | 30 | 60 | 0.5 | 82.15
| RaL3-r | 110 | 200 | 2.75 | 0 | 24.32 | 230 | 0.111 | 230 | 2600 | 1 | 30 | 60 | 0.5 | 81.5
吴刚 2000 | SL9 | 150 | 264 | 2.2 | 0.22 | 31.4 | 300 | 0.111 | 235 | 3550 | 1 | 62 | 157 | 0.39 | 190
| SL10 | 150 | 264 | 2.2 | 0.22 | 31.4 | 300 | 0.111 | 235 | 3550 | 1 | 62 | 157 | 0.39 | 190
| SL11 | 150 | 264 | 2.2 | 0.22 | 31.4 | 300 | 0.111 | 235 | 3550 | 1 | 1 | 1 | 1 | 230
| SL13 | 150 | 264 | 2.2 | 0.22 | 31.4 | 300 | 0.111 | 235 | 3550 | 1 | 62 | 157 | 0.39 | 209
| SL14 | 150 | 264 | 2.2 | 0.22 | 31.4 | 300 | 0.111 | 235 | 3550 | 1 | 62 | 157 | 0.39 | 175
| SL15 | 150 | 264 | 2.2 | 0.22 | 31.4 | 300 | 0.111 | 235 | 3550 | 1 | 62 | 157 | 0.39 | 200
| SL17 | 150 | 264 | 1.6 | 0.22 | 31.4 | 300 | 0.111 | 235 | 3550 | 1 | 1 | 1 | 1 | 200
| SL18 | 150 | 264 | 1.5 | 0.22 | 31.4 | 300 | 0.111 | 235 | 3550 | 1 | 1 | 1 | 1 | 260
| SL19 | 150 | 264 | 3.1 | 0.22 | 31.4 | 300 | 0.111 | 235 | 3550 | 1 | 65 | 165 | 0.39 | 150
| SL20 | 150 | 264 | 2.2 | 0.44 | 31.4 | 300 | 0.111 | 235 | 3550 | 1 | 62 | 157 | 0.39 | 220
| SL12 | 150 | 264 | 2.2 | 0.22 | 31.4 | 300 | 0.111 | 235 | 3550 | 3 | 62 | 157 | 0.39 | 205
| SL7 | 150 | 264 | 2.2 | 0.22 | 31.4 | 300 | 0.111 | 235 | 3550 | 2 | 52 | 147 | 0.35 | 150
| SL8 | 150 | 264 | 2.2 | 0.22 | 31.4 | 300 | 0.111 | 235 | 3550 | 2 | 62 | 158 | 0.39 | 185
张颀 2007 | B2 | 150 | 260 | 2.26 | 0.147 | 22.88 | 300 | 0.111 | 212 | 4210 | 2 | 100 | 200 | 0.5 | 112.5
| B3 | 150 | 260 | 2.26 | 0.147 | 22.88 | 300 | 0.111 | 212 | 4210 | 2 | 100 | 200 | 0.5 | 107.5
| B4 | 150 | 260 | 2.26 | 0.147 | 22.88 | 300 | 0.111 | 212 | 4210 | 2 | 100 | 200 | 0.5 | 112.5
| B5 | 150 | 260 | 2.26 | 0.147 | 22.88 | 300 | 0.111 | 212 | 4210 | 2 | 100 | 200 | 0.5 | 117.5
张玉成 2006 | SB-3 | 150 | 215 | 2.33 | 0.22 | 19.68 | 250 | 0.167 | 235 | 3867 | 1 | 30 | 100 | 0.3 | 112.5
| SB-4 | 150 | 215 | 2.33 | 0.22 | 19.68 | 250 | 0.167 | 235 | 3867 | 1 | 30 | 100 | 0.3 | 117.5
| SB-5 | 150 | 215 | 2.33 | 0.22 | 19.68 | 250 | 0.334 | 235 | 3867 | 1 | 30 | 100 | 0.3 | 125
| SB-6 | 150 | 215 | 2.33 | 0.22 | 19.68 | 250 | 0.167 | 235 | 3867 | 1 | 30 | 150 | 0.2 | 105
| SB-7 | 150 | 215 | 2.33 | 0.22 | 19.68 | 250 | 0.167 | 235 | 3867 | 1 | 50 | 100 | 0.5 | 120
张越芳 2006 | J-1 | 150 | 275 | 2.18 | 0 | 7.63 | 250 | 0.111 | 256 | 4286 | 1 | 60 | 150 | 0.4 | 56.94
| J-2 | 150 | 275 | 2.18 | 0 | 7.63 | 190 | 0.111 | 256 | 4286 | 1 | 60 | 150 | 0.4 | 63.59
| J-3 | 150 | 275 | 2.18 | 0 | 7.63 | 130 | 0.111 | 256 | 4286 | 1 | 60 | 150 | 0.4 | 60.74
张自荣 2004 | JL-3 | 120 | 209 | 2.87 | 0.09 | 26.32 | 250 | 0.12 | 220 | 3200 | 3 | 50 | 100 | 0.5 | 41.42
| JL-4 | 120 | 209 | 2.87 | 0.09 | 26.32 | 250 | 0.12 | 220 | 3200 | 3 | 50 | 100 | 0.5 | 42.98
赵彤 2000 | BVI-3 | 150 | 200 | 2.27 | 0.112 | 20.5 | 250 | 0.121 | 220 | 1800 | 3 | 30 | 120 | 0.25 | 88
| BVI-4 | 150 | 200 | 2.27 | 0.112 | 20.5 | 250 | 0.121 | 220 | 1800 | 3 | 30 | 100 | 0.3 | 90
| BVI-5 | 150 | 200 | 2.27 | 0.112 | 20.5 | 250 | 0.242 | 220 | 1800 | 3 | 30 | 100 | 0.3 | 95
| BVI-6 | 150 | 200 | 2.27 | 0.112 | 20.5 | 250 | 0.121 | 220 | 1800 | 3 | 30 | 80 | 0.38 | 93
| BVII-2 | 150 | 200 | 2.27 | 0.158 | 14.2 | 250 | 0.121 | 220 | 1800 | 3 | 30 | 100 | 0.3 | 75
| BVII-3 | 150 | 200 | 2.27 | 0.158 | 14.2 | 250 | 0.242 | 220 | 1800 | 3 | 30 | 120 | 0.25 | 80
| BVII-4 | 150 | 200 | 2.27 | 0.158 | 14.2 | 250 | 0.121 | 220 | 1800 | 3 | 30 | 60 | 0.5 | 85
| BVII-6 | 150 | 200 | 3.64 | 0.158 | 14.2 | 250 | 0.121 | 220 | 1800 | 3 | 30 | 100 | 0.3 | 63
周毅雷和陈忠范 2003 | Shr2-U1 | 150 | 305 | 2.95 | 0.28 | 20 | 360 | 0.22 | 235 | 4200 | 1 | 40 | 120 | 0.33 | 154.6
| Shr2-U2 | 150 | 305 | 2.95 | 0.28 | 20 | 360 | 0.22 | 235 | 4200 | 1 | 40 | 120 | 0.33 | 159.7
Zhou Y.W. 2008 | LA1 | 150 | 350 | 1.43 | 0.22 | 49 | 400 | 0.167 | 237 | 4330 | 3 | 50 | 150 | 0.33 | 376.52
| LA2 | 150 | 350 | 1.43 | 0.22 | 45.12 | 400 | 0.167 | 237 | 4330 | 3 | 50 | 150 | 0.33 | 357.3
| LA3 | 150 | 350 | 2.57 | 0.22 | 47.12 | 400 | 0.167 | 237 | 4330 | 3 | 50 | 150 | 0.33 | 251
| LA5 | 150 | 350 | 3 | 0.22 | 50.64 | 400 | 0.167 | 237 | 4330 | 3 | 50 | 150 | 0.33 | 230.2
| LA6 | 150 | 350 | 3 | 0.22 | 50.64 | 400 | 0.167 | 237 | 4330 | 3 | 50 | 100 | 0.5 | 247.34
| LA7 | 150 | 350 | 2 | 0.22 | 49.52 | 400 | 0.167 | 237 | 4330 | 3 | 50 | 150 | 0.33 | 296.14
| LA8 | 150 | 350 | 2 | 0.22 | 49.52 | 400 | 0.167 | 237 | 4330 | 3 | 1 | 1 | 1 | 340.56
| LA9 | 150 | 350 | 2 | 0.22 | 49.52 | 400 | 0.334 | 237 | 4330 | 3 | 50 | 150 | 0.33 | 331.63
| LA10 | 150 | 350 | 3 | 0.22 | 49.92 | 400 | 0.167 | 237 | 4330 | 3 | 50 | 150 | 0.33 | 240.13
| LA11 | 150 | 350 | 2 | 0.22 | 44.72 | 400 | 0.167 | 237 | 4330 | 3 | 35 | 70 | 0.5 | 321.84
| LA16 | 150 | 350 | 2 | 0.22 | 42.32 | 400 | 0.167 | 237 | 4330 | 3 | 100 | 150 | 0.67 | 307.56
| LA19 | 150 | 350 | 2 | 0.22 | 46 | 400 | 0.501 | 237 | 4330 | 3 | 50 | 150 | 0.33 | 362.14
| LB1 | 150 | 350 | 2 | 0.29 | 49.52 | 400 | 0.167 | 237 | 4330 | 3 | 50 | 150 | 0.33 | 319.3
| LC1 | 150 | 350 | 2 | 0.44 | 41.44 | 400 | 0.167 | 237 | 4330 | 3 | 50 | 150 | 0.33 | 309.8
朱彦鹏 2011 | CJ1 | 200 | 370 | 2.16 | 0.19 | 35 | 400 | 0.167 | 249 | 3635 | 1 | 100 | 100 | 1 | 255
| CJ2 | 200 | 370 | 2.16 | 0.19 | 35 | 400 | 0.167 | 249 | 3635 | 1 | 100 | 100 | 1 | 260
| CJ3 | 200 | 370 | 2.16 | 0.19 | 35 | 400 | 0.167 | 249 | 3635 | 1 | 100 | 100 | 1 | 255
Adhikary and Mutsuyoshi 2004 | B-2 | 150 | 170 | 3 | 0 | 35.1 | 100 | 0.167 | 230 | 3400 | 2 | 1 | 1 | 1 | 50.5
| B-3 | 150 | 170 | 3 | 0 | 33.5 | 150 | 0.334 | 230 | 3400 | 2 | 1 | 1 | 1 | 63.6
| B-4 | 150 | 170 | 3 | 0 | 31.5 | 150 | 0.167 | 230 | 3400 | 2 | 1 | 1 | 1 | 58.6
| B-5 | 150 | 170 | 3 | 0 | 31 | 150 | 0.334 | 230 | 3400 | 2 | 1 | 1 | 1 | 60.3
| B-6 | 150 | 170 | 3 | 0 | 33.7 | 200 | 0.334 | 230 | 3400 | 2 | 1 | 1 | 1 | 80.8
| B-7 | 150 | 170 | 3 | 0 | 26.4 | 150 | 0.167 | 230 | 3400 | 1 | 1 | 1 | 1 | 68.5
| B-8 | 150 | 170 | 3 | 0 | 27.4 | 200 | 0.167 | 230 | 3400 | 1 | 1 | 1 | 1 | 85.8
Adhikary et al. 2004 | C-2 | 300 | 245 | 4.08 | 0 | 41 | 300 | 0.167 | 230 | 3400 | 1 | 1 | 1 | 1 | 228.5
| C-3 | 300 | 245 | 4.08 | 0 | 41.1 | 300 | 0.167 | 230 | 3400 | 1 | 1 | 1 | 1 | 237.5
| C-4 | 300 | 245 | 4.08 | 0 | 42.4 | 300 | 0.167 | 230 | 3400 | 3 | 1 | 1 | 1 | 250
Allam and Ebeido 2003 | US-2 | 120 | 175 | 2.57 | 0.39 | 32 | 200 | 0.26 | 230 | 3500 | 1 | 50 | 100 | 0.5 | 87.5
| US-3 | 120 | 175 | 2.57 | 0.39 | 32 | 200 | 0.26 | 230 | 3500 | 1 | 50 | 100 | 0.5 | 86.25
| US-4 | 120 | 175 | 2.57 | 0.39 | 32 | 200 | 0.26 | 230 | 3500 | 1 | 50 | 100 | 0.5 | 85
| UW-2 | 120 | 175 | 2.57 | 0.39 | 32 | 200 | 0.26 | 230 | 3500 | 1 | 1 | 1 | 1 | 90
| UW-3 | 120 | 175 | 2.57 | 0.39 | 32 | 200 | 0.26 | 230 | 3500 | 1 | 1 | 1 | 1 | 88.75
| UW-4 | 120 | 175 | 2.57 | 0.39 | 32 | 200 | 0.26 | 230 | 3500 | 1 | 1 | 1 | 1 | 88.75
| US-1 | 120 | 175 | 1.71 | 0.39 | 32 | 200 | 0.26 | 230 | 3500 | 1 | 50 | 100 | 0.5 | 115
| UW-1 | 120 | 175 | 1.71 | 0.39 | 32 | 200 | 0.26 | 230 | 3500 | 1 | 1 | 1 | 1 | 115
| S-2 | 120 | 175 | 2.57 | 0.393 | 32 | 200 | 0.26 | 230 | 3500 | 2 | 50 | 100 | 0.5 | 82.5
| S-3 | 120 | 175 | 2.57 | 0.393 | 32 | 200 | 0.26 | 230 | 3500 | 2 | 50 | 100 | 0.5 | 78.75
| S-4 | 120 | 175 | 2.57 | 0.393 | 32 | 200 | 0.26 | 230 | 3500 | 2 | 50 | 100 | 0.5 | 76.25
| W-2 | 120 | 175 | 2.57 | 0.393 | 32 | 200 | 0.26 | 230 | 3500 | 2 | 1 | 1 | 1 | 90
| W-3 | 120 | 175 | 2.57 | 0.393 | 32 | 200 | 0.26 | 230 | 3500 | 2 | 1 | 1 | 1 | 87.5
| W-4 | 120 | 175 | 2.57 | 0.393 | 32 | 200 | 0.26 | 230 | 3500 | 2 | 1 | 1 | 1 | 86.25
| S-1 | 120 | 175 | 1.71 | 0.393 | 32 | 200 | 0.26 | 230 | 3500 | 2 | 50 | 100 | 0.5 | 100
| W-1 | 120 | 175 | 1.71 | 0.393 | 32 | 200 | 0.26 | 230 | 3500 | 2 | 1 | 1 | 1 | 115
Araki et al. 1997 | CF064 | 200 | 340 | 1.54 | 0.19 | 24.6 | 400 | 0.11 | 235 | 3835 | 3 | 70 | 173 | 0.4 | 131
| CF097 | 200 | 340 | 1.54 | 0.19 | 24.9 | 400 | 0.11 | 235 | 3835 | 3 | 120 | 173 | 0.69 | 153
| CF131 | 200 | 340 | 1.54 | 0.19 | 25.1 | 400 | 0.11 | 235 | 3835 | 3 | 1 | 1 | 1 | 179
| CF243 | 200 | 340 | 1.54 | 0.19 | 25.6 | 400 | 0.22 | 235 | 3835 | 3 | 1 | 1 | 1 | 203.5
Bae et al. 2012 | S-Str | 203 | 305 | 3 | 0 | 25.2 | 368 | 0.165 | 228 | 3450 | 1 | 76 | 229 | 0.33 | 113
| M-Str | 305 | 457 | 3 | 0 | 32 | 546 | 0.165 | 228 | 3450 | 1 | 152 | 305 | 0.5 | 230.4
Barros et al. 2007 | A10-M | 150 | 285 | 2 | 0 | 49.2 | 300 | 0.334 | 390 | 3000 | 1 | 25 | 190 | 0.13 | 61.03
| A12-M | 150 | 285 | 2 | 0 | 49.2 | 300 | 0.334 | 390 | 3000 | 1 | 25 | 95 | 0.26 | 89.77
| B10-M | 150 | 135 | 2.22 | 0 | 56.2 | 300 | 0.334 | 390 | 3000 | 1 | 25 | 80 | 0.31 | 55.57
| B12-M | 150 | 135 | 2.22 | 0 | 56.2 | 300 | 0.334 | 390 | 3000 | 1 | 25 | 40 | 0.63 | 71.5
Beber et al. 2005 | V10_A | 150 | 253 | 2.92 | 0 | 32.8 | 300 | 0.111 | 230 | 3400 | 1 | 50 | 100 | 0.5 | 107.5
| V10_B | 150 | 253 | 2.92 | 0 | 32.8 | 300 | 0.111 | 230 | 3400 | 1 | 50 | 100 | 0.5 | 106
| V11_A | 150 | 253 | 2.92 | 0 | 32.8 | 300 | 0.111 | 230 | 3400 | 1 | 50 | 100 | 0.5 | 98.4
| V17_A | 150 | 253 | 2.92 | 0 | 32.8 | 300 | 0.111 | 230 | 3400 | 1 | 50 | 100 | 0.5 | 102.8
| V17_B | 150 | 253 | 2.92 | 0 | 32.8 | 300 | 0.111 | 230 | 3400 | 1 | 50 | 100 | 0.5 | 92.9
| V15_B | 150 | 253 | 2.92 | 0 | 32.8 | 300 | 0.111 | 230 | 3400 | 1 | 1 | 1 | 1 | 138.4
| V19_B | 150 | 253 | 2.92 | 0 | 32.8 | 300 | 0.111 | 230 | 3400 | 1 | 50 | 100 | 0.5 | 115.1
| V12_A | 150 | 253 | 2.92 | 0 | 32.8 | 300 | 0.111 | 230 | 3400 | 3 | 50 | 100 | 0.5 | 116.4
| V18_A | 150 | 253 | 2.92 | 0 | 32.8 | 300 | 0.111 | 230 | 3400 | 3 | 50 | 100 | 0.5 | 127.3
| V16_A | 150 | 253 | 2.92 | 0 | 32.8 | 300 | 0.111 | 230 | 3400 | 3 | 1 | 1 | 1 | 183.96
| V18_B | 150 | 253 | 2.92 | 0 | 32.8 | 300 | 0.111 | 230 | 3400 | 3 | 1 | 1 | 1 | 202.41
| V9_A | 150 | 253 | 2.92 | 0 | 32.8 | 300 | 0.111 | 230 | 3400 | 2 | 50 | 100 | 0.5 | 98.12
| V9_B | 150 | 253 | 2.92 | 0 | 32.8 | 300 | 0.111 | 230 | 3400 | 2 | 50 | 100 | 0.5 | 104.29
| V12_B | 150 | 253 | 2.92 | 0 | 32.8 | 300 | 0.111 | 230 | 3400 | 2 | 50 | 100 | 0.5 | 101.65
| V13_B | 150 | 253 | 2.92 | 0 | 32.8 | 300 | 0.111 | 230 | 3400 | 2 | 1 | 1 | 1 | 125.75
| V14_A | 150 | 253 | 2.92 | 0 | 32.8 | 300 | 0.111 | 230 | 3400 | 2 | 1 | 1 | 1 | 128.39
| V15_A | 150 | 253 | 2.92 | 0 | 32.8 | 300 | 0.111 | 230 | 3400 | 2 | 1 | 1 | 1 | 120.56
Bukhari et al. 2010 | C5 | 152 | 267 | 3.14 | 0 | 36 | 305 | 0.34 | 234.5 | 3450 | 3 | 1 | 1 | 1 | 135.6
| C2 | 152 | 267 | 3.14 | 0 | 60 | 305 | 0.34 | 234.5 | 3450 | 2 | 1 | 1 | 1 | 115.4
| C3 | 152 | 267 | 3.14 | 0 | 60 | 305 | 0.34 | 234.5 | 3450 | 2 | 1 | 1 | 1 | 127
| C4 | 152 | 267 | 3.14 | 0 | 60 | 305 | 0.34 | 234.5 | 3450 | 2 | 1 | 1 | 1 | 115.4
| C6 | 152 | 267 | 3.14 | 0 | 60 | 305 | 0.34 | 234.5 | 3450 | 2 | 1 | 1 | 1 | 144.3
| D6 | 152 | 267 | 3.14 | 0 | 44 | 305 | 0.34 | 234.5 | 3451 | 2 | 1 | 1 | 1 | 138.5
Bukhari et al. 2013 | C-2 | 150 | 262 | 2 | 0 | 49.1 | 150 | 0.34 | 234.5 | 3450 | 2 | 1 | 1 | 1 | 153.85
| C-3 | 150 | 262 | 2 | 0 | 48.28 | 300 | 0.34 | 234.5 | 3450 | 2 | 300 | 600 | 0.5 | 153.85
| C-4 | 150 | 262 | 2 | 0 | 49.1 | 150 | 0.34 | 234.5 | 3450 | 2 | 300 | 600 | 0.5 | 134.65
| C-5 | 150 | 262 | 2 | 0 | 48.62 | 300 | 0.34 | 234.5 | 3450 | 2 | 1 | 1 | 1 | 187.55
| C-6 | 150 | 262 | 2 | 0 | 49.79 | 300 | 0.34 | 234.5 | 3450 | 2 | 150 | 600 | 0.25 | 134.65
| C-7 | 150 | 262 | 2 | 0 | 48.97 | 150 | 0.34 | 234.5 | 3450 | 2 | 300 | 900 | 0.33 | 139.5
| C-8 | 150 | 262 | 2 | 0 | 47.93 | 300 | 0.34 | 234.5 | 3450 | 2 | 150 | 900 | 0.17 | 139.45
| C-9 | 150 | 262 | 2 | 0 | 50.35 | 300 | 0.34 | 234.5 | 3450 | 2 | 300 | 900 | 0.33 | 168.25
| C-10 | 150 | 262 | 2 | 0 | 51.38 | 150 | 0.34 | 234.5 | 3450 | 2 | 150 | 600 | 0.25 | 129.85
| C-11 | 150 | 262 | 2 | 0 | 49.38 | 300 | 0.34 | 234.5 | 3450 | 2 | 75 | 900 | 0.08 | 129.85
| C-12 | 150 | 262 | 2 | 0 | 48.41 | 150 | 0.34 | 234.5 | 3450 | 2 | 150 | 900 | 0.17 | 125
Cao et al. 2005 | A2 | 150 | 222.5 | 2.7 | 0.188 | 24.4 | 250 | 0.167 | 249 | 3635 | 3 | 30 | 100 | 0.3 | 185
| A3 | 150 | 222.5 | 2.7 | 0.188 | 24.4 | 250 | 0.167 | 249 | 3635 | 3 | 30 | 150 | 0.2 | 187
| A5 | 150 | 222.5 | 1.8 | 0.188 | 24.4 | 250 | 0.167 | 249 | 3635 | 3 | 30 | 100 | 0.3 | 227
| A6 | 150 | 222.5 | 1.8 | 0.188 | 24.4 | 250 | 0.167 | 249 | 3635 | 3 | 30 | 100 | 0.3 | 217
Carolin and Taljsten 2005 | A145 | 180 | 430 | 2.8 | 0 | 53.6 | 500 | 0.07 | 234 | 4500 | 2 | 1 | 1 | 1 | 123.5
| A245b | 180 | 430 | 2.8 | 0 | 42.4 | 500 | 0.22 | 234 | 4500 | 2 | 1 | 1 | 1 | 152.5
| A245Ra | 180 | 430 | 2.8 | 0 | 53.6 | 500 | 0.22 | 234 | 4500 | 2 | 1 | 1 | 1 | 153
| A290b | 180 | 430 | 2.8 | 0 | 41.6 | 500 | 0.22 | 234 | 4500 | 2 | 1 | 1 | 1 | 149
| A345 | 180 | 430 | 2.8 | 0 | 56.8 | 500 | 0.51 | 234 | 4500 | 2 | 1 | 1 | 1 | 167
| B290 | 180 | 330 | 3 | 0.16 | 36.8 | 400 | 0.22 | 234 | 4500 | 2 | 1 | 1 | 1 | 149
| B390 | 180 | 330 | 3 | 0.16 | 36.8 | 400 | 0.51 | 234 | 4500 | 2 | 1 | 1 | 1 | 145.5
| A245W | 180 | 430 | 2.91 | 0 | 46 | 500 | 0.22 | 234 | 4500 | 3 | 1 | 1 | 1 | 338
| A290W | 180 | 430 | 2.91 | 0 | 52 | 500 | 0.22 | 234 | 4500 | 3 | 1 | 1 | 1 | 367
| A290WR | 180 | 430 | 2.91 | 0 | 46 | 500 | 0.22 | 234 | 4500 | 3 | 1 | 1 | 1 | 388
Dias and Barros 2005 | VAM-19 | 150 | 273 | 2.2 | 0 | 41.2 | 300 | 0.33 | 390 | 3000 | 1 | 25 | 190 | 0.13 | 61
| VAM-9.5 | 150 | 273 | 2.2 | 0 | 41.2 | 300 | 0.33 | 390 | 3000 | 1 | 25 | 95 | 0.26 | 89.8
Donatone G et al.2003 | T3 | 150 | 172 | 2.91 | 0 | 34.28 | 200 | 0.13 | 230 | 3500 | 2 | 1 | 1 | 1 | 60.8
| T4 | 150 | 172 | 2.91 | 0 | 34.28 | 200 | 0.13 | 230 | 3500 | 2 | 1 | 1 | 1 | 60.8
| T5 | 150 | 172 | 2.91 | 0 | 34.28 | 200 | 0.13 | 230 | 3500 | 1 | 1 | 1 | 1 | 97.7
| T6 | 150 | 172 | 2.91 | 0 | 34.28 | 200 | 0.13 | 230 | 3500 | 1 | 1 | 1 | 1 | 91.1
Gonzalez-Libreros JH et al.2017 | S1-FRP-F1- UN | 150 | 250 | 3 | 0.22 | 23.3 | 300 | 0.165 | 390 | 3000 | 1 | 1 | 1 | 1 | 161.9
| S2-FRP-F1- UN | 150 | 250 | 3 | 0.33 | 23.3 | 300 | 0.165 | 390 | 3000 | 1 | 1 | 1 | 1 | 169.2
Grande et.al 2008 | RS4U-3 | 250 | 405 | 3 | 0.1 | 21 | 450 | 0.191 | 392 | 2352 | 1 | 1 | 1 | 1 | 225
| RS4U-4 | 250 | 405 | 4 | 0.1 | 21 | 450 | 0.191 | 392 | 2352 | 1 | 1 | 1 | 1 | 200
| RS4S-3 | 250 | 405 | 3 | 0.1 | 21 | 450 | 0.191 | 392 | 2352 | 2 | 1 | 1 | 1 | 180
| RS4S-4 | 250 | 405 | 4 | 0.1 | 21 | 450 | 0.191 | 392 | 2352 | 2 | 1 | 1 | 1 | 185
| RS4W-2.5 | 250 | 405 | 2.5 | 0.1 | 21 | 450 | 0.191 | 392 | 2352 | 3 | 1 | 1 | 1 | 165
| RS4W-3 | 250 | 405 | 3 | 0.1 | 21 | 450 | 0.191 | 392 | 2352 | 3 | 1 | 1 | 1 | 250
| RS4W-4 | 250 | 405 | 4 | 0.1 | 21 | 450 | 0.191 | 392 | 2352 | 3 | 1 | 1 | 1 | 220
| RS3Ua | 250 | 420 | 3 | 0.13 | 21 | 450 | 0.191 | 392 | 2600 | 1 | 1 | 1 | 1 | 270
| RS2Ua | 250 | 420 | 3 | 0.2 | 21 | 450 | 0.191 | 392 | 2600 | 1 | 1 | 1 | 1 | 280
| RS4Ub | 250 | 420 | 3 | 0.1 | 21 | 450 | 0.191 | 392 | 2600 | 1 | 1 | 1 | 1 | 225
| RS4Wa | 250 | 420 | 3 | 0.1 | 21 | 450 | 0.191 | 392 | 2600 | 3 | 1 | 1 | 1 | 250
| RS3Wa | 250 | 420 | 3 | 0.13 | 21 | 450 | 0.191 | 392 | 2600 | 3 | 1 | 1 | 1 | 330
| RS2Wa | 250 | 420 | 3 | 0.2 | 21 | 450 | 0.191 | 392 | 2600 | 3 | 1 | 1 | 1 | 300
| RS3Sa | 250 | 420 | 3 | 0.13 | 21 | 450 | 0.191 | 392 | 2600 | 2 | 1 | 1 | 1 | 205
| RS2Sa | 250 | 420 | 3 | 0.2 | 21 | 450 | 0.191 | 392 | 2600 | 2 | 1 | 1 | 1 | 240
| RS4Sb | 250 | 420 | 3 | 0.1 | 21 | 450 | 0.191 | 392 | 2600 | 2 | 1 | 1 | 1 | 180
| RS3Sb | 250 | 420 | 3 | 0.13 | 21 | 450 | 0.191 | 392 | 2600 | 2 | 1 | 1 | 1 | 220
Hu Z et al.2020 | HB-1-3 | 200 | 297 | 2 | 0.28 | 27.3 | 327 | 0.167 | 270.5 | 3103 | 1 | 36 | 120 | 0.3 | 292.2
| HB-1-6 | 200 | 297 | 2 | 0.28 | 27.3 | 327 | 0.167 | 270.5 | 3103 | 1 | 36 | 120 | 0.3 | 302.1
| HB-1-12 | 200 | 297 | 2 | 0.28 | 27.3 | 327 | 0.167 | 270.5 | 3103 | 1 | 36 | 120 | 0.3 | 325.9
| EA4-5 | 200 | 297 | 2 | 0.28 | 27.3 | 327 | 0.668 | 270.5 | 3103 | 1 | 36 | 120 | 0.3 | 305.3
| EA-4-7.5 | 200 | 297 | 2 | 0.28 | 27.3 | 327 | 0.668 | 270.5 | 3103 | 1 | 36 | 120 | 0.3 | 320
| EA-4-15 | 200 | 297 | 2 | 0.28 | 27.3 | 327 | 0.668 | 270.5 | 3103 | 1 | 36 | 120 | 0.3 | 305.6
Kamiharako et al. 1997 | 2 | 250 | 400 | 2.5 | 0 | 32.9 | 500 | 0.11 | 244 | 3990 | 3 | 40 | 100 | 0.4 | 285.2
| 4 | 250 | 400 | 2.5 | 0 | 32.9 | 500 | 0.11 | 244 | 3990 | 2 | 40 | 100 | 0.4 | 183.9
Katsuyuki et al. 1997 | 1/5 Z-3 | 125 | 165 | 3 | 0 | 35.1 | 200 | 0.11 | 230 | 3473 | 3 | 50 | 250 | 0.2 | 75.2
| 1/2 Z-3 | 125 | 165 | 3 | 0 | 32.4 | 200 | 0.11 | 230 | 3473 | 3 | 50 | 100 | 0.5 | 86
| 1/L Z-2 | 125 | 165 | 2 | 0 | 32.1 | 200 | 0.11 | 230 | 3473 | 3 | 50 | 100 | 0.5 | 93.1
Khalifa et al. 1999 | A-SW3-2 | 150 | 253 | 3 | 0.84 | 19.3 | 305 | 0.34 | 228 | 3790 | 1 | 1 | 1 | 1 | 177
| A-SW4-2 | 150 | 253 | 4.03 | 0.84 | 19.3 | 305 | 0.34 | 228 | 3790 | 1 | 1 | 1 | 1 | 180.5
| A-SO3-2 | 150 | 253 | 3 | 0 | 27.5 | 305 | 0.17 | 228 | 3790 | 1 | 50 | 125 | 0.4 | 131
| A-SO3-3 | 150 | 253 | 3 | 0 | 27.5 | 305 | 0.17 | 228 | 3790 | 1 | 75 | 125 | 0.6 | 133.5
| A-SO3-5 | 150 | 253 | 3 | 0 | 27.5 | 305 | 0.34 | 228 | 3790 | 1 | 1 | 1 | 1 | 169.5
| A-SO4-2 | 150 | 253 | 4.03 | 0 | 27.5 | 305 | 0.17 | 228 | 3790 | 1 | 50 | 125 | 0.4 | 127.5
| B-CW2 | 150 | 253 | 3.62 | 0.84 | 27.5 | 305 | 0.34 | 228 | 3500 | 2 | 1 | 1 | 1 | 214
| B-CO2 | 150 | 253 | 3.62 | 0 | 19.5 | 305 | 0.17 | 228 | 3500 | 1 | 50 | 125 | 0.4 | 88
| B-CO3 | 150 | 253 | 3.62 | 0 | 19.5 | 305 | 0.17 | 228 | 3500 | 1 | 1 | 1 | 1 | 113
| B-CF2 | 150 | 253 | 3.62 | 0 | 50 | 305 | 0.17 | 228 | 3500 | 1 | 1 | 1 | 1 | 119
| B-CF3 | 150 | 253 | 3.62 | 0 | 50 | 305 | 0.34 | 228 | 3500 | 1 | 1 | 1 | 1 | 131
| B-CF4 | 150 | 253 | 3.62 | 0 | 52 | 305 | 0.17 | 228 | 3500 | 3 | 1 | 1 | 1 | 140
Leung 2007 | MB-U1 | 150 | 305 | 2.95 | 0.28 | 27.4 | 360 | 0.22 | 235 | 4200 | 1 | 40 | 120 | 0.33 | 154.6
| MB-U2 | 150 | 306 | 2.95 | 0.28 | 27.4 | 360 | 0.22 | 235 | 4200 | 1 | 40 | 120 | 0.33 | 159.75
| MB-F1 | 150 | 305 | 2.95 | 0.28 | 27.4 | 360 | 0.22 | 235 | 4200 | 3 | 40 | 120 | 0.33 | 236.4
| MB-F2 | 150 | 305 | 2.95 | 0.28 | 27.4 | 360 | 0.22 | 235 | 4200 | 3 | 40 | 120 | 0.33 | 250.3
LeeWW 2016 | B1W | 180 | 303 | 1 | 0.196 | 42 | 350 | 0.11 | 235 | 4200 | 3 | 60 | 150 | 0.4 | 460
| B2W | 180 | 303 | 1.5 | 0.196 | 42 | 350 | 0.11 | 235 | 4200 | 3 | 60 | 150 | 0.4 | 366
| B3W | 180 | 303 | 2 | 0.196 | 42 | 350 | 0.11 | 235 | 4200 | 3 | 60 | 150 | 0.4 | 320
| B4W | 180 | 303 | 2.5 | 0.196 | 42 | 350 | 0.11 | 235 | 4200 | 3 | 60 | 150 | 0.4 | 319
| B5W | 180 | 303 | 3 | 0.196 | 42 | 350 | 0.11 | 235 | 4200 | 3 | 60 | 150 | 0.4 | 299
| B6W | 180 | 303 | 3.5 | 0.196 | 42 | 350 | 0.11 | 235 | 4200 | 3 | 60 | 150 | 0.4 | 264
Li W et al.2017 | B1U | 180 | 303 | 1 | 0.122 | 47 | 350 | 0.11 | 235 | 4200 | 1 | 60 | 150 | 0.4 | 413
| B2U | 180 | 303 | 1.5 | 0.122 | 47 | 350 | 0.11 | 235 | 4200 | 1 | 60 | 150 | 0.4 | 325
| B3U | 180 | 303 | 2 | 0.122 | 47 | 350 | 0.11 | 235 | 4200 | 1 | 60 | 150 | 0.4 | 282
| B4U | 180 | 303 | 2.5 | 0.122 | 47 | 350 | 0.11 | 235 | 4200 | 1 | 60 | 150 | 0.4 | 258
| B5U | 180 | 303 | 3 | 0.122 | 55 | 350 | 0.11 | 235 | 4200 | 1 | 60 | 150 | 0.4 | 231
Matthys 2000 | BS2 | 200 | 370 | 3.2 | 0.14 | 33.8 | 450 | 0.111 | 230 | 3500 | 1 | 100 | 400 | 0.25 | 247.5
| BS4 | 200 | 370 | 3.2 | 0.07 | 38.4 | 450 | 0.111 | 230 | 3500 | 1 | 1 | 1 | 1 | 252
| BS5 | 200 | 370 | 3.2 | 0.07 | 36 | 450 | 0.111 | 230 | 3500 | 1 | 50 | 400 | 0.13 | 170
| BS6 | 200 | 370 | 3.2 | 0.07 | 35.8 | 450 | 0.111 | 230 | 3500 | 1 | 50 | 400 | 0.13 | 166.7
| BS7 | 200 | 400 | 3.2 | 0.07 | 34.7 | 450 | 0.111 | 230 | 3500 | 3 | 50 | 200 | 0.25 | 239.5
Miyajima et al. 2005 | case2 | 340 | 375 | 2.93 | 0.05 | 29.9 | 440 | 0.11 | 253 | 4840 | 3 | 50 | 150 | 0.33 | 212.3
| case3 | 340 | 375 | 2.93 | 0.05 | 29.9 | 440 | 0.11 | 253 | 4840 | 3 | 75 | 150 | 0.5 | 253
| case4 | 340 | 375 | 2.93 | 0.05 | 29.9 | 440 | 0.11 | 253 | 4840 | 3 | 88 | 150 | 0.59 | 263
| case5 | 340 | 375 | 2.93 | 0.05 | 29.9 | 440 | 0.11 | 253 | 4840 | 3 | 100 | 150 | 0.67 | 293
Modena C et al.1999 | TR 30 A2 | 150 | 252 | 2.98 | 0 | 22.6 | 300 | 0.2 | 233.6 | 1400 | 2 | 1 | 1 | 1 | 79.9
| TR 30 A3 | 150 | 252 | 2.98 | 0 | 22.6 | 300 | 0.2 | 233.6 | 1400 | 2 | 1 | 1 | 1 | 99.9
| TR 30 A4 | 150 | 252 | 2.98 | 0 | 22.6 | 300 | 0.2 | 233.6 | 1400 | 2 | 1 | 1 | 1 | 97
| TR 30 A5 | 150 | 252 | 2.98 | 0 | 22.6 | 300 | 0.2 | 233.6 | 1400 | 2 | 1 | 1 | 1 | 81.1
| TR 30 AR | 150 | 252 | 2.98 | 0 | 22.6 | 300 | 0.2 | 233.6 | 1400 | 2 | 1 | 1 | 1 | 92.6
Monti and Liotta 2007 | US90* | 250 | 400 | 3.48 | 0.1 | 10.64 | 300 | 0.22 | 390 | 3000 | 1 | 150 | 300 | 0.5 | 95
| US60 | 250 | 400 | 3.48 | 0.1 | 10.64 | 300 | 0.22 | 390 | 3000 | 1 | 150 | 300 | 0.5 | 111
| USVA | 250 | 400 | 3.48 | 0.1 | 10.64 | 300 | 0.22 | 390 | 3000 | 1 | 150 | 300 | 0.5 | 120
| USVA+ | 250 | 400 | 3.48 | 0.1 | 10.64 | 300 | 0.22 | 390 | 3000 | 1 | 150 | 300 | 0.5 | 135
| US45+ | 250 | 400 | 3.48 | 0.1 | 10.64 | 300 | 0.22 | 390 | 3000 | 1 | 150 | 300 | 0.5 | 126
| US90(2)* | 250 | 400 | 3.48 | 0.1 | 10.64 | 300 | 0.22 | 390 | 3000 | 1 | 150 | 300 | 0.5 | 90
| UF90 | 250 | 400 | 3.48 | 0.1 | 10.64 | 300 | 0.22 | 390 | 3000 | 1 | 1 | 1 | 1 | 125
| US45++ | 250 | 400 | 3.48 | 0.1 | 10.64 | 300 | 0.22 | 390 | 3000 | 1 | 50 | 100 | 0.5 | 133.5
| US45+A | 250 | 400 | 3.48 | 0.1 | 10.64 | 300 | 0.22 | 390 | 3000 | 1 | 1 | 1 | 1 | 167
| US45++B | 250 | 400 | 3.48 | 0.1 | 10.64 | 300 | 0.22 | 390 | 3000 | 1 | 1 | 1 | 1 | 172
| US45++C | 250 | 400 | 3.48 | 0.1 | 10.64 | 300 | 0.22 | 390 | 3000 | 1 | 1 | 1 | 1 | 183
| US45+D | 250 | 400 | 3.48 | 0.1 | 10.64 | 300 | 0.22 | 390 | 3000 | 1 | 150 | 225 | 0.67 | 164.5
| US45++E | 250 | 400 | 3.48 | 0.1 | 10.64 | 300 | 0.22 | 390 | 3000 | 1 | 150 | 225 | 0.67 | 163.5
| US45++F | 250 | 400 | 3.48 | 0.1 | 10.64 | 300 | 0.22 | 390 | 3000 | 1 | 150 | 225 | 0.67 | 150
| WS45+ | 250 | 402 | 3.48 | 0.1 | 10.64 | 450 | 0.22 | 390 | 3000 | 3 | 50 | 100 | 0.5 | 158.5
| SS90* | 250 | 402 | 3.48 | 0.1 | 10.64 | 300 | 0.22 | 390 | 3000 | 2 | 150 | 300 | 0.5 | 100
| SS45 | 250 | 402 | 3.48 | 0.1 | 10.64 | 300 | 0.22 | 390 | 3000 | 2 | 150 | 300 | 0.5 | 101
| SSVA | 250 | 402 | 3.48 | 0.1 | 10.64 | 300 | 0.22 | 390 | 3000 | 2 | 150 | 300 | 0.5 | 105
| SF90 | 250 | 402 | 3.48 | 0.1 | 10.64 | 300 | 0.22 | 390 | 3000 | 2 | 1 | 1 | 1 | 112.5
Ono et al. 1997 | SB2 | 300 | 260 | 1.54 | 0.08 | 24.3 | 300 | 0.11 | 248 | 3430 | 3 | 1 | 1 | 1 | 267
| SB3 | 300 | 260 | 1.54 | 0.08 | 24.3 | 300 | 0.11 | 248 | 3430 | 3 | 1 | 1 | 1 | 358
| SB4 | 300 | 260 | 1.54 | 0.08 | 24.3 | 300 | 0.22 | 248 | 3430 | 3 | 1 | 1 | 1 | 446
| SB5 | 300 | 260 | 1.54 | 0.08 | 25.2 | 300 | 0.22 | 230 | 3430 | 3 | 1 | 1 | 1 | 441
Pellegrino and Modena 2002 | TR30C2 | 150 | 250 | 3 | 0 | 27.5 | 300 | 0.165 | 233.6 | 4490 | 2 | 1 | 1 | 1 | 120
| TR30C3 | 150 | 250 | 3 | 0 | 27.5 | 300 | 0.495 | 233.6 | 4490 | 2 | 1 | 1 | 1 | 112.8
| TR30C4 | 150 | 250 | 3 | 0 | 27.5 | 300 | 0.495 | 233.6 | 4490 | 2 | 1 | 1 | 1 | 140.2
| TR30D10 | 150 | 250 | 3 | 0.34 | 31.4 | 300 | 0.33 | 233.6 | 4490 | 2 | 1 | 1 | 1 | 193
| TR30D2 | 150 | 250 | 3 | 0.34 | 31.4 | 300 | 0.495 | 233.6 | 4490 | 2 | 1 | 1 | 1 | 213.3
| TR30D20 | 150 | 250 | 3 | 0.34 | 31.4 | 300 | 0.495 | 233.6 | 4490 | 2 | 1 | 1 | 1 | 247.5
| TR30D3 | 150 | 250 | 3 | 0.34 | 31.4 | 300 | 0.165 | 233.6 | 4490 | 2 | 1 | 1 | 1 | 161.4
| TR30D4 | 150 | 250 | 3 | 0.34 | 31.4 | 300 | 0.33 | 233.6 | 4490 | 2 | 1 | 1 | 1 | 208.8
| TR30D40 | 150 | 250 | 3 | 0.34 | 31.4 | 300 | 0.33 | 233.6 | 4490 | 2 | 1 | 1 | 1 | 212
Taerwe et al. 1997 | BS2 | 200 | 420 | 2.98 | 0.14 | 28.2 | 450 | 0.11 | 279.52 | 3494 | 1 | 50 | 400 | 0.13 | 247.5
| BS4 | 200 | 420 | 2.98 | 0.07 | 28.2 | 450 | 0.11 | 279.52 | 3494 | 1 | 1 | 1 | 1 | 252
| BS5 | 200 | 420 | 2.98 | 0.07 | 28.2 | 450 | 0.11 | 279.52 | 3494 | 1 | 50 | 400 | 0.13 | 170
| BS6 | 200 | 420 | 2.98 | 0.07 | 28.2 | 450 | 0.11 | 279.52 | 3494 | 1 | 50 | 400 | 0.13 | 166.6
| BS7 | 200 | 420 | 2.98 | 0.07 | 28.2 | 450 | 0.11 | 279.52 | 3494 | 3 | 50 | 200 | 0.25 | 235.5
Taljsten. 2003 | C1 | 180 | 430 | 2.91 | 0 | 67.4 | 500 | 0.11 | 234 | 4500 | 2 | 1 | 1 | 1 | 246.7
| C2 | 180 | 430 | 2.91 | 0 | 71.4 | 500 | 0.11 | 234 | 4500 | 2 | 1 | 1 | 1 | 257.2
| C3 | 180 | 430 | 2.91 | 0 | 58.7 | 500 | 0.11 | 234 | 4500 | 2 | 1 | 1 | 1 | 260.6
Teng et al. 2009 | UBF-00 | 150 | 260 | 2.5 | 0 | 37.6 | 300 | 0.11 | 266 | 3970 | 3 | 20 | 50 | 0.4 | 154.7
| BDF-00 | 150 | 260 | 2.5 | 0 | 43.04 | 300 | 0.11 | 266 | 3970 | 3 | 20 | 50 | 0.4 | 132.1
| UBF-R6 | 150 | 260 | 2.5 | 0.302 | 37.92 | 300 | 0.11 | 266 | 3970 | 3 | 20 | 50 | 0.4 | 205.5
| BDF-R6 | 150 | 260 | 2.5 | 0.302 | 40.48 | 300 | 0.11 | 266 | 3970 | 3 | 20 | 50 | 0.4 | 180.9
| UBF-R8 | 150 | 260 | 2.5 | 0.536 | 36.72 | 300 | 0.11 | 266 | 3970 | 3 | 20 | 50 | 0.4 | 198.3
| BDF-R8 | 150 | 260 | 2.5 | 0.536 | 36.32 | 300 | 0.11 | 266 | 3970 | 3 | 20 | 50 | 0.4 | 213.6
Uji 1992 | 3 | 100 | 170 | 2.5 | 0 | 24.6 | 200 | 0.1 | 230 | 2645 | 3 | 1 | 1 | 1 | 59.5
| 5 | 100 | 170 | 2.5 | 0 | 24.6 | 200 | 0.1 | 230 | 2645 | 2 | 1 | 1 | 1 | 44.59
| 6 | 100 | 170 | 2.5 | 0 | 27.4 | 200 | 0.14 | 230 | 2645 | 2 | 1 | 1 | 1 | 56.84
| 7 | 100 | 170 | 2.5 | 0 | 27.4 | 200 | 0.2 | 230 | 2645 | 2 | 1 | 1 | 1 | 44.59
Umezu et al. 1997 | CS1 | 300 | 257 | 2.96 | 0 | 40.5 | 300 | 0.11 | 244 | 4280 | 3 | 1 | 1 | 1 | 214
| CS2 | 300 | 257 | 2.96 | 0 | 40.5 | 300 | 0.11 | 244 | 4280 | 3 | 100 | 200 | 0.5 | 159
| CS3 | 150 | 272 | 2.94 | 0 | 44.8 | 300 | 0.11 | 244 | 4280 | 3 | 100 | 200 | 0.5 | 116

## Sheet6
|  | b | d | a/d | Asv | fc | hf | ntf | Ef | ffrp | frpws | wf | sf | wf/sf | fyv | V
崔小兵 2001 | BL-2 | 150 | 220 | 2.27 | 0.19 | 25.92 | 250 | 0.167 | 235 | 3550 | SB | 30 | 200 | 0.15 | 346 | 120
| BL-3 | 150 | 220 | 2.27 | 0.19 | 26 | 250 | 0.167 | 235 | 3550 | SB | 50 | 150 | 0.33 | 346 | 135
| BL-6 | 150 | 220 | 2.27 | 0.19 | 25.84 | 250 | 0.167 | 235 | 3550 | SB | 30 | 90 | 0.33 | 346 | 140
高丹盈 2007 | LA1-1-0 | 150 | 214 | 2.3 | 0.19 | 32 | 250 | 0.111 | 212 | 3590 | SB | 50 | 100 | 0.5 |  | 281.9
| LA1-1-1 | 150 | 214 | 2.3 | 0.19 | 32.6 | 250 | 0.111 | 212 | 3590 | SB | 50 | 100 | 0.5 |  | 279.2
| LA1-1-2 | 150 | 214 | 2.3 | 0.19 | 39.6 | 250 | 0.111 | 212 | 3590 | SB | 50 | 100 | 0.5 |  | 276.4
| LA1-1-3 | 150 | 214 | 2.3 | 0.19 | 39.8 | 250 | 0.111 | 212 | 3590 | SB | 50 | 100 | 0.5 |  | 280.3
| LA1-1-4 | 150 | 214 | 2.3 | 0.19 | 34.3 | 250 | 0.111 | 212 | 3590 | SB | 50 | 100 | 0.5 |  | 281
| LA2-1-1 | 150 | 210 | 3.5 | 0.19 | 34.2 | 250 | 0.111 | 212 | 3590 | SB | 50 | 100 | 0.5 |  | 242.8
| LA2-1-2 | 150 | 210 | 3.5 | 0.19 | 36 | 250 | 0.111 | 212 | 3590 | SB | 50 | 100 | 0.5 |  | 238.3
匡至平 2004 | RL2-r | 110 | 200 | 2.75 | 0 | 24.32 | 230 | 0.111 | 230 | 2600 | SB | 30 | 60 | 0.5 | 0 | 81.3
| RL3-r | 110 | 200 | 2.75 | 0 | 24.32 | 230 | 0.111 | 230 | 2600 | SB | 30 | 60 | 0.5 | 0 | 83.15
| RaL1-r | 110 | 200 | 2.75 | 0 | 24.32 | 230 | 0.111 | 230 | 2600 | SB | 30 | 60 | 0.5 | 0 | 83.35
| RaL2-r | 110 | 200 | 2.75 | 0 | 24.32 | 230 | 0.111 | 230 | 2600 | SB | 30 | 60 | 0.5 | 0 | 82.15
| RaL3-r | 110 | 200 | 2.75 | 0 | 24.32 | 230 | 0.111 | 230 | 2600 | SB | 30 | 60 | 0.5 | 0 | 81.5
吴刚 2000 | SL9 | 150 | 264 | 2.2 | 0.22 | 31.4 | 300 | 0.111 | 235 | 3550 | SB | 62 | 157 | 0.39 | 393 | 190
| SL10 | 150 | 264 | 2.2 | 0.22 | 31.4 | 300 | 0.111 | 235 | 3550 | SB | 62 | 157 | 0.39 | 393 | 190
| SL11 | 150 | 264 | 2.2 | 0.22 | 31.4 | 300 | 0.111 | 235 | 3550 | SB | 1 | 1 | 1 | 393 | 230
| SL13 | 150 | 264 | 2.2 | 0.22 | 31.4 | 300 | 0.111 | 235 | 3550 | SB | 62 | 157 | 0.39 | 393 | 209
| SL14 | 150 | 264 | 2.2 | 0.22 | 31.4 | 300 | 0.111 | 235 | 3550 | SB | 62 | 157 | 0.39 | 393 | 175
| SL15 | 150 | 264 | 2.2 | 0.22 | 31.4 | 300 | 0.111 | 235 | 3550 | SB | 62 | 157 | 0.39 | 393 | 200
| SL17 | 150 | 264 | 1.6 | 0.22 | 31.4 | 300 | 0.111 | 235 | 3550 | SB | 1 | 1 | 1 | 393 | 200
| SL18 | 150 | 264 | 1.5 | 0.22 | 31.4 | 300 | 0.111 | 235 | 3550 | SB | 1 | 1 | 1 | 393 | 260
| SL19 | 150 | 264 | 3.1 | 0.22 | 31.4 | 300 | 0.111 | 235 | 3550 | SB | 65 | 165 | 0.39 | 393 | 150
| SL20 | 150 | 264 | 2.2 | 0.44 | 31.4 | 300 | 0.111 | 235 | 3550 | SB | 62 | 157 | 0.39 | 393 | 220
| SL12 | 150 | 264 | 2.2 | 0.22 | 31.4 | 300 | 0.111 | 235 | 3550 | F | 62 | 157 | 0.39 | 393 | 205
| SL7 | 150 | 264 | 2.2 | 0.22 | 31.4 | 300 | 0.111 | 235 | 3550 | U | 52 | 147 | 0.35 | 393 | 150
| SL8 | 150 | 264 | 2.2 | 0.22 | 31.4 | 300 | 0.111 | 235 | 3550 | U | 62 | 158 | 0.39 | 393 | 185
张颀 2007 | B2 | 150 | 260 | 2.26 | 0.147 | 22.88 | 300 | 0.111 | 212 | 4210 | U | 100 | 200 | 0.5 | 218.9 | 112.5
| B3 | 150 | 260 | 2.26 | 0.147 | 22.88 | 300 | 0.111 | 212 | 4210 | U | 100 | 200 | 0.5 | 218.9 | 107.5
| B4 | 150 | 260 | 2.26 | 0.147 | 22.88 | 300 | 0.111 | 212 | 4210 | U | 100 | 200 | 0.5 | 218.9 | 112.5
| B5 | 150 | 260 | 2.26 | 0.147 | 22.88 | 300 | 0.111 | 212 | 4210 | U | 100 | 200 | 0.5 | 218.9 | 117.5
张玉成 2006 | SB-3 | 150 | 215 | 2.33 | 0.22 | 19.68 | 250 | 0.167 | 235 | 3867 | SB | 30 | 100 | 0.3 |  | 112.5
| SB-4 | 150 | 215 | 2.33 | 0.22 | 19.68 | 250 | 0.167 | 235 | 3867 | SB | 30 | 100 | 0.3 |  | 117.5
| SB-5 | 150 | 215 | 2.33 | 0.22 | 19.68 | 250 | 0.334 | 235 | 3867 | SB | 30 | 100 | 0.3 |  | 125
| SB-6 | 150 | 215 | 2.33 | 0.22 | 19.68 | 250 | 0.167 | 235 | 3867 | SB | 30 | 150 | 0.2 |  | 105
| SB-7 | 150 | 215 | 2.33 | 0.22 | 19.68 | 250 | 0.167 | 235 | 3867 | SB | 50 | 100 | 0.5 |  | 120
张越芳 2006 | J-1 | 150 | 275 | 2.18 | 0 | 7.63 | 250 | 0.111 | 256 | 4286 | SB | 60 | 150 | 0.4 | 0 | 56.94
| J-2 | 150 | 275 | 2.18 | 0 | 7.63 | 190 | 0.111 | 256 | 4286 | SB | 60 | 150 | 0.4 | 0 | 63.59
| J-3 | 150 | 275 | 2.18 | 0 | 7.63 | 130 | 0.111 | 256 | 4286 | SB | 60 | 150 | 0.4 | 0 | 60.74
张自荣 2004 | JL-3 | 120 | 209 | 2.87 | 0.09 | 26.32 | 250 | 0.12 | 220 | 3200 | F | 50 | 100 | 0.5 | 354.5 | 41.42
| JL-4 | 120 | 209 | 2.87 | 0.09 | 26.32 | 250 | 0.12 | 220 | 3200 | F | 50 | 100 | 0.5 | 354.5 | 42.98
赵彤 2000 | BVI-3 | 150 | 200 | 2.27 | 0.112 | 20.5 | 250 | 0.121 | 220 | 1800 | F | 30 | 120 | 0.25 | 507.9 | 88
| BVI-4 | 150 | 200 | 2.27 | 0.112 | 20.5 | 250 | 0.121 | 220 | 1800 | F | 30 | 100 | 0.3 | 507.9 | 90
| BVI-5 | 150 | 200 | 2.27 | 0.112 | 20.5 | 250 | 0.242 | 220 | 1800 | F | 30 | 100 | 0.3 | 507.9 | 95
| BVI-6 | 150 | 200 | 2.27 | 0.112 | 20.5 | 250 | 0.121 | 220 | 1800 | F | 30 | 80 | 0.38 | 507.9 | 93
| BVII-2 | 150 | 200 | 2.27 | 0.158 | 14.2 | 250 | 0.121 | 220 | 1800 | F | 30 | 100 | 0.3 | 410.6 | 75
| BVII-3 | 150 | 200 | 2.27 | 0.158 | 14.2 | 250 | 0.242 | 220 | 1800 | F | 30 | 120 | 0.25 | 410.6 | 80
| BVII-4 | 150 | 200 | 2.27 | 0.158 | 14.2 | 250 | 0.121 | 220 | 1800 | F | 30 | 60 | 0.5 | 410.6 | 85
| BVII-6 | 150 | 200 | 3.64 | 0.158 | 14.2 | 250 | 0.121 | 220 | 1800 | F | 30 | 100 | 0.3 | 410.6 | 63
周毅雷和陈忠范 2003 | Shr2-U1 | 150 | 305 | 2.95 | 0.28 | 20 | 360 | 0.22 | 235 | 4200 | SB | 40 | 120 | 0.33 | 390 | 154.6
| Shr2-U2 | 150 | 305 | 2.95 | 0.28 | 20 | 360 | 0.22 | 235 | 4200 | SB | 40 | 120 | 0.33 | 390 | 159.7
Zhou Y.W. 2008 | LA1 | 150 | 350 | 1.43 | 0.22 | 49 | 400 | 0.167 | 237 | 4330 | F | 50 | 150 | 0.33 | 367.4 | 376.52
| LA2 | 150 | 350 | 1.43 | 0.22 | 45.12 | 400 | 0.167 | 237 | 4330 | F | 50 | 150 | 0.33 | 367.4 | 357.3
| LA3 | 150 | 350 | 2.57 | 0.22 | 47.12 | 400 | 0.167 | 237 | 4330 | F | 50 | 150 | 0.33 | 367.4 | 251
| LA5 | 150 | 350 | 3 | 0.22 | 50.64 | 400 | 0.167 | 237 | 4330 | F | 50 | 150 | 0.33 | 367.4 | 230.2
| LA6 | 150 | 350 | 3 | 0.22 | 50.64 | 400 | 0.167 | 237 | 4330 | F | 50 | 100 | 0.5 | 367.4 | 247.34
| LA7 | 150 | 350 | 2 | 0.22 | 49.52 | 400 | 0.167 | 237 | 4330 | F | 50 | 150 | 0.33 | 367.4 | 296.14
| LA8 | 150 | 350 | 2 | 0.22 | 49.52 | 400 | 0.167 | 237 | 4330 | F | 1 | 1 | 1 | 367.4 | 340.56
| LA9 | 150 | 350 | 2 | 0.22 | 49.52 | 400 | 0.334 | 237 | 4330 | F | 50 | 150 | 0.33 | 367.4 | 331.63
| LA10 | 150 | 350 | 3 | 0.22 | 49.92 | 400 | 0.167 | 237 | 4330 | F | 50 | 150 | 0.33 | 367.4 | 240.13
| LA11 | 150 | 350 | 2 | 0.22 | 44.72 | 400 | 0.167 | 237 | 4330 | F | 35 | 70 | 0.5 | 367.4 | 321.84
| LA16 | 150 | 350 | 2 | 0.22 | 42.32 | 400 | 0.167 | 237 | 4330 | F | 100 | 150 | 0.67 | 367.4 | 307.56
| LA19 | 150 | 350 | 2 | 0.22 | 46 | 400 | 0.501 | 237 | 4330 | F | 50 | 150 | 0.33 | 367.4 | 362.14
| LB1 | 150 | 350 | 2 | 0.29 | 49.52 | 400 | 0.167 | 237 | 4330 | F | 50 | 150 | 0.33 | 367.4 | 319.3
| LC1 | 150 | 350 | 2 | 0.44 | 41.44 | 400 | 0.167 | 237 | 4330 | F | 50 | 150 | 0.33 | 367.4 | 309.8
朱彦鹏 2011 | CJ1 | 200 | 370 | 2.16 | 0.19 | 35 | 400 | 0.167 | 249 | 3635 | SB | 100 | 100 | 1 | 291.5 | 255
| CJ2 | 200 | 370 | 2.16 | 0.19 | 35 | 400 | 0.167 | 249 | 3635 | SB | 100 | 100 | 1 | 291.5 | 260
| CJ3 | 200 | 370 | 2.16 | 0.19 | 35 | 400 | 0.167 | 249 | 3635 | SB | 100 | 100 | 1 | 291.5 | 255
Adhikary and Mutsuyoshi 2004 | B-2 | 150 | 170 | 3 | 0 | 35.1 | 100 | 0.167 | 230 | 3400 | U | 1 | 1 | 1 | 0 | 50.5
| B-3 | 150 | 170 | 3 | 0 | 33.5 | 150 | 0.334 | 230 | 3400 | U | 1 | 1 | 1 | 0 | 63.6
| B-4 | 150 | 170 | 3 | 0 | 31.5 | 150 | 0.167 | 230 | 3400 | U | 1 | 1 | 1 | 0 | 58.6
| B-5 | 150 | 170 | 3 | 0 | 31 | 150 | 0.334 | 230 | 3400 | U | 1 | 1 | 1 | 0 | 60.3
| B-6 | 150 | 170 | 3 | 0 | 33.7 | 200 | 0.334 | 230 | 3400 | U | 1 | 1 | 1 | 0 | 80.8
| B-7 | 150 | 170 | 3 | 0 | 26.4 | 150 | 0.167 | 230 | 3400 | SB | 1 | 1 | 1 | 0 | 68.5
| B-8 | 150 | 170 | 3 | 0 | 27.4 | 200 | 0.167 | 230 | 3400 | SB | 1 | 1 | 1 | 0 | 85.8
Adhikary et al. 2004 | C-2 | 300 | 245 | 4.08 | 0 | 41 | 300 | 0.167 | 230 | 3400 | SB | 1 | 1 | 1 | 0 | 228.5
| C-3 | 300 | 245 | 4.08 | 0 | 41.1 | 300 | 0.167 | 230 | 3400 | SB | 1 | 1 | 1 | 0 | 237.5
| C-4 | 300 | 245 | 4.08 | 0 | 42.4 | 300 | 0.167 | 230 | 3400 | F | 1 | 1 | 1 | 0 | 250
Allam and Ebeido 2003 | US-2 | 120 | 175 | 2.57 | 0.39 | 32 | 200 | 0.26 | 230 | 3500 | SB | 50 | 100 | 0.5 | 250 | 87.5
| US-3 | 120 | 175 | 2.57 | 0.39 | 32 | 200 | 0.26 | 230 | 3500 | SB | 50 | 100 | 0.5 | 250 | 86.25
| US-4 | 120 | 175 | 2.57 | 0.39 | 32 | 200 | 0.26 | 230 | 3500 | SB | 50 | 100 | 0.5 | 250 | 85
| UW-2 | 120 | 175 | 2.57 | 0.39 | 32 | 200 | 0.26 | 230 | 3500 | SB | 1 | 1 | 1 | 250 | 90
| UW-3 | 120 | 175 | 2.57 | 0.39 | 32 | 200 | 0.26 | 230 | 3500 | SB | 1 | 1 | 1 | 250 | 88.75
| UW-4 | 120 | 175 | 2.57 | 0.39 | 32 | 200 | 0.26 | 230 | 3500 | SB | 1 | 1 | 1 | 250 | 88.75
| US-1 | 120 | 175 | 1.71 | 0.39 | 32 | 200 | 0.26 | 230 | 3500 | SB | 50 | 100 | 0.5 | 250 | 115
| UW-1 | 120 | 175 | 1.71 | 0.39 | 32 | 200 | 0.26 | 230 | 3500 | SB | 1 | 1 | 1 | 250 | 115
| S-2 | 120 | 175 | 2.57 | 0.393 | 32 | 200 | 0.26 | 230 | 3500 | U | 50 | 100 | 0.5 | 250 | 82.5
| S-3 | 120 | 175 | 2.57 | 0.393 | 32 | 200 | 0.26 | 230 | 3500 | U | 50 | 100 | 0.5 | 250 | 78.75
| S-4 | 120 | 175 | 2.57 | 0.393 | 32 | 200 | 0.26 | 230 | 3500 | U | 50 | 100 | 0.5 | 250 | 76.25
| W-2 | 120 | 175 | 2.57 | 0.393 | 32 | 200 | 0.26 | 230 | 3500 | U | 1 | 1 | 1 | 250 | 90
| W-3 | 120 | 175 | 2.57 | 0.393 | 32 | 200 | 0.26 | 230 | 3500 | U | 1 | 1 | 1 | 250 | 87.5
| W-4 | 120 | 175 | 2.57 | 0.393 | 32 | 200 | 0.26 | 230 | 3500 | U | 1 | 1 | 1 | 250 | 86.25
| S-1 | 120 | 175 | 1.71 | 0.393 | 32 | 200 | 0.26 | 230 | 3500 | U | 50 | 100 | 0.5 | 250 | 100
| W-1 | 120 | 175 | 1.71 | 0.393 | 32 | 200 | 0.26 | 230 | 3500 | U | 1 | 1 | 1 | 250 | 115
Araki et al. 1997 | CF064 | 200 | 340 | 1.54 | 0.19 | 24.6 | 400 | 0.11 | 235 | 3835 | F | 70 | 173 | 0.4 |  | 131
| CF097 | 200 | 340 | 1.54 | 0.19 | 24.9 | 400 | 0.11 | 235 | 3835 | F | 120 | 173 | 0.69 |  | 153
| CF131 | 200 | 340 | 1.54 | 0.19 | 25.1 | 400 | 0.11 | 235 | 3835 | F | 1 | 1 | 1 |  | 179
| CF243 | 200 | 340 | 1.54 | 0.19 | 25.6 | 400 | 0.22 | 235 | 3835 | F | 1 | 1 | 1 |  | 203.5
Bae et al. 2012 | S-Str | 203 | 305 | 3 | 0 | 25.2 | 368 | 0.165 | 228 | 3450 | SB | 76 | 229 | 0.33 | 0 | 113
| M-Str | 305 | 457 | 3 | 0 | 32 | 546 | 0.165 | 228 | 3450 | SB | 152 | 305 | 0.5 | 0 | 230.4
Barros et al. 2007 | A10-M | 150 | 285 | 2 | 0 | 49.2 | 300 | 0.334 | 390 | 3000 | SB | 25 | 190 | 0.13 | 0 | 61.03
| A12-M | 150 | 285 | 2 | 0 | 49.2 | 300 | 0.334 | 390 | 3000 | SB | 25 | 95 | 0.26 | 0 | 89.77
| B10-M | 150 | 135 | 2.22 | 0 | 56.2 | 300 | 0.334 | 390 | 3000 | SB | 25 | 80 | 0.31 | 0 | 55.57
| B12-M | 150 | 135 | 2.22 | 0 | 56.2 | 300 | 0.334 | 390 | 3000 | SB | 25 | 40 | 0.63 | 0 | 71.5
Beber et al. 2005 | V10_A | 150 | 253 | 2.92 | 0 | 32.8 | 300 | 0.111 | 230 | 3400 | SB | 50 | 100 | 0.5 | 0 | 107.5
| V10_B | 150 | 253 | 2.92 | 0 | 32.8 | 300 | 0.111 | 230 | 3400 | SB | 50 | 100 | 0.5 | 0 | 106
| V11_A | 150 | 253 | 2.92 | 0 | 32.8 | 300 | 0.111 | 230 | 3400 | SB | 50 | 100 | 0.5 | 0 | 98.4
| V17_A | 150 | 253 | 2.92 | 0 | 32.8 | 300 | 0.111 | 230 | 3400 | SB | 50 | 100 | 0.5 | 0 | 102.8
| V17_B | 150 | 253 | 2.92 | 0 | 32.8 | 300 | 0.111 | 230 | 3400 | SB | 50 | 100 | 0.5 | 0 | 92.9
| V15_B | 150 | 253 | 2.92 | 0 | 32.8 | 300 | 0.111 | 230 | 3400 | SB | 1 | 1 | 1 | 0 | 138.4
| V19_B | 150 | 253 | 2.92 | 0 | 32.8 | 300 | 0.111 | 230 | 3400 | SB | 50 | 100 | 0.5 | 0 | 115.1
| V12_A | 150 | 253 | 2.92 | 0 | 32.8 | 300 | 0.111 | 230 | 3400 | F | 50 | 100 | 0.5 | 0 | 116.4
| V18_A | 150 | 253 | 2.92 | 0 | 32.8 | 300 | 0.111 | 230 | 3400 | F | 50 | 100 | 0.5 | 0 | 127.3
| V16_A | 150 | 253 | 2.92 | 0 | 32.8 | 300 | 0.111 | 230 | 3400 | F | 1 | 1 | 1 | 0 | 183.96
| V18_B | 150 | 253 | 2.92 | 0 | 32.8 | 300 | 0.111 | 230 | 3400 | F | 1 | 1 | 1 | 0 | 202.41
| V9_A | 150 | 253 | 2.92 | 0 | 32.8 | 300 | 0.111 | 230 | 3400 | U | 50 | 100 | 0.5 | 0 | 98.12
| V9_B | 150 | 253 | 2.92 | 0 | 32.8 | 300 | 0.111 | 230 | 3400 | U | 50 | 100 | 0.5 | 0 | 104.29
| V12_B | 150 | 253 | 2.92 | 0 | 32.8 | 300 | 0.111 | 230 | 3400 | U | 50 | 100 | 0.5 | 0 | 101.65
| V13_B | 150 | 253 | 2.92 | 0 | 32.8 | 300 | 0.111 | 230 | 3400 | U | 1 | 1 | 1 | 0 | 125.75
| V14_A | 150 | 253 | 2.92 | 0 | 32.8 | 300 | 0.111 | 230 | 3400 | U | 1 | 1 | 1 | 0 | 128.39
| V15_A | 150 | 253 | 2.92 | 0 | 32.8 | 300 | 0.111 | 230 | 3400 | U | 1 | 1 | 1 | 0 | 120.56
Bukhari et al. 2010 | C5 | 152 | 267 | 3.14 | 0 | 36 | 305 | 0.34 | 234.5 | 3450 | F | 1 | 1 | 1 | 0 | 135.6
| C2 | 152 | 267 | 3.14 | 0 | 60 | 305 | 0.34 | 234.5 | 3450 | U | 1 | 1 | 1 | 0 | 115.4
| C3 | 152 | 267 | 3.14 | 0 | 60 | 305 | 0.34 | 234.5 | 3450 | U | 1 | 1 | 1 | 0 | 127
| C4 | 152 | 267 | 3.14 | 0 | 60 | 305 | 0.34 | 234.5 | 3450 | U | 1 | 1 | 1 | 0 | 115.4
| C6 | 152 | 267 | 3.14 | 0 | 60 | 305 | 0.34 | 234.5 | 3450 | U | 1 | 1 | 1 | 0 | 144.3
| D6 | 152 | 267 | 3.14 | 0 | 44 | 305 | 0.34 | 234.5 | 3451 | U | 1 | 1 | 1 | 0 | 138.5
Bukhari et al. 2013 | C-2 | 150 | 262 | 2 | 0 | 49.1 | 150 | 0.34 | 234.5 | 3450 | U | 1 | 1 | 1 | 0 | 153.85
| C-3 | 150 | 262 | 2 | 0 | 48.28 | 300 | 0.34 | 234.5 | 3450 | U | 300 | 600 | 0.5 | 0 | 153.85
| C-4 | 150 | 262 | 2 | 0 | 49.1 | 150 | 0.34 | 234.5 | 3450 | U | 300 | 600 | 0.5 | 0 | 134.65
| C-5 | 150 | 262 | 2 | 0 | 48.62 | 300 | 0.34 | 234.5 | 3450 | U | 1 | 1 | 1 | 0 | 187.55
| C-6 | 150 | 262 | 2 | 0 | 49.79 | 300 | 0.34 | 234.5 | 3450 | U | 150 | 600 | 0.25 | 0 | 134.65
| C-7 | 150 | 262 | 2 | 0 | 48.97 | 150 | 0.34 | 234.5 | 3450 | U | 300 | 900 | 0.33 | 0 | 139.5
| C-8 | 150 | 262 | 2 | 0 | 47.93 | 300 | 0.34 | 234.5 | 3450 | U | 150 | 900 | 0.17 | 0 | 139.45
| C-9 | 150 | 262 | 2 | 0 | 50.35 | 300 | 0.34 | 234.5 | 3450 | U | 300 | 900 | 0.33 | 0 | 168.25
| C-10 | 150 | 262 | 2 | 0 | 51.38 | 150 | 0.34 | 234.5 | 3450 | U | 150 | 600 | 0.25 | 0 | 129.85
| C-11 | 150 | 262 | 2 | 0 | 49.38 | 300 | 0.34 | 234.5 | 3450 | U | 75 | 900 | 0.08 | 0 | 129.85
| C-12 | 150 | 262 | 2 | 0 | 48.41 | 150 | 0.34 | 234.5 | 3450 | U | 150 | 900 | 0.17 | 0 | 125
Cao et al. 2005 | A2 | 150 | 222.5 | 2.7 | 0.188 | 24.4 | 250 | 0.167 | 249 | 3635 | F | 30 | 100 | 0.3 | 303 | 185
| A3 | 150 | 222.5 | 2.7 | 0.188 | 24.4 | 250 | 0.167 | 249 | 3635 | F | 30 | 150 | 0.2 | 303 | 187
| A5 | 150 | 222.5 | 1.8 | 0.188 | 24.4 | 250 | 0.167 | 249 | 3635 | F | 30 | 100 | 0.3 | 303 | 227
| A6 | 150 | 222.5 | 1.8 | 0.188 | 24.4 | 250 | 0.167 | 249 | 3635 | F | 30 | 100 | 0.3 | 303 | 217
Carolin and Taljsten 2005 | A145 | 180 | 430 | 2.8 | 0 | 53.6 | 500 | 0.07 | 234 | 4500 | U | 1 | 1 | 1 | 0 | 123.5
| A245b | 180 | 430 | 2.8 | 0 | 42.4 | 500 | 0.22 | 234 | 4500 | U | 1 | 1 | 1 | 0 | 152.5
| A245Ra | 180 | 430 | 2.8 | 0 | 53.6 | 500 | 0.22 | 234 | 4500 | U | 1 | 1 | 1 | 0 | 153
| A290b | 180 | 430 | 2.8 | 0 | 41.6 | 500 | 0.22 | 234 | 4500 | U | 1 | 1 | 1 | 0 | 149
| A345 | 180 | 430 | 2.8 | 0 | 56.8 | 500 | 0.51 | 234 | 4500 | U | 1 | 1 | 1 | 0 | 167
| B290 | 180 | 330 | 3 | 0.16 | 36.8 | 400 | 0.22 | 234 | 4500 | U | 1 | 1 | 1 |  | 149
| B390 | 180 | 330 | 3 | 0.16 | 36.8 | 400 | 0.51 | 234 | 4500 | U | 1 | 1 | 1 |  | 145.5
| A245W | 180 | 430 | 2.91 | 0 | 46 | 500 | 0.22 | 234 | 4500 | F | 1 | 1 | 1 | 0 | 338
| A290W | 180 | 430 | 2.91 | 0 | 52 | 500 | 0.22 | 234 | 4500 | F | 1 | 1 | 1 | 0 | 367
| A290WR | 180 | 430 | 2.91 | 0 | 46 | 500 | 0.22 | 234 | 4500 | F | 1 | 1 | 1 | 0 | 388
Dias and Barros 2005 | VAM-19 | 150 | 273 | 2.2 | 0 | 41.2 | 300 | 0.33 | 390 | 3000 | SB | 25 | 190 | 0.13 | 0 | 61
| VAM-9.5 | 150 | 273 | 2.2 | 0 | 41.2 | 300 | 0.33 | 390 | 3000 | SB | 25 | 95 | 0.26 | 0 | 89.8
Donatone G et al.2003 | T3 | 150 | 172 | 2.91 | 0 | 34.28 | 200 | 0.13 | 230 | 3500 | U | 1 | 1 | 1 | 0 | 60.8
| T4 | 150 | 172 | 2.91 | 0 | 34.28 | 200 | 0.13 | 230 | 3500 | U | 1 | 1 | 1 | 0 | 60.8
| T5 | 150 | 172 | 2.91 | 0 | 34.28 | 200 | 0.13 | 230 | 3500 | SB | 1 | 1 | 1 | 0 | 97.7
| T6 | 150 | 172 | 2.91 | 0 | 34.28 | 200 | 0.13 | 230 | 3500 | SB | 1 | 1 | 1 | 0 | 91.1
Gonzalez-Libreros JH et al.2017 | S1-FRP-F1- UN | 150 | 250 | 3 | 0.22 | 23.3 | 300 | 0.165 | 390 | 3000 | SB | 1 | 1 | 1 | 527 | 161.9
| S2-FRP-F1- UN | 150 | 250 | 3 | 0.33 | 23.3 | 300 | 0.165 | 390 | 3000 | SB | 1 | 1 | 1 | 527 | 169.2
Grande et.al 2008 | RS4U-3 | 250 | 405 | 3 | 0.1 | 21 | 450 | 0.191 | 392 | 2352 | SB | 1 | 1 | 1 |  | 225
| RS4U-4 | 250 | 405 | 4 | 0.1 | 21 | 450 | 0.191 | 392 | 2352 | SB | 1 | 1 | 1 |  | 200
| RS4S-3 | 250 | 405 | 3 | 0.1 | 21 | 450 | 0.191 | 392 | 2352 | U | 1 | 1 | 1 |  | 180
| RS4S-4 | 250 | 405 | 4 | 0.1 | 21 | 450 | 0.191 | 392 | 2352 | U | 1 | 1 | 1 |  | 185
| RS4W-2.5 | 250 | 405 | 2.5 | 0.1 | 21 | 450 | 0.191 | 392 | 2352 | F | 1 | 1 | 1 |  | 165
| RS4W-3 | 250 | 405 | 3 | 0.1 | 21 | 450 | 0.191 | 392 | 2352 | F | 1 | 1 | 1 |  | 250
| RS4W-4 | 250 | 405 | 4 | 0.1 | 21 | 450 | 0.191 | 392 | 2352 | F | 1 | 1 | 1 |  | 220
| RS3Ua | 250 | 420 | 3 | 0.13 | 21 | 450 | 0.191 | 392 | 2600 | SB | 1 | 1 | 1 |  | 270
| RS2Ua | 250 | 420 | 3 | 0.2 | 21 | 450 | 0.191 | 392 | 2600 | SB | 1 | 1 | 1 |  | 280
| RS4Ub | 250 | 420 | 3 | 0.1 | 21 | 450 | 0.191 | 392 | 2600 | SB | 1 | 1 | 1 |  | 225
| RS4Wa | 250 | 420 | 3 | 0.1 | 21 | 450 | 0.191 | 392 | 2600 | F | 1 | 1 | 1 |  | 250
| RS3Wa | 250 | 420 | 3 | 0.13 | 21 | 450 | 0.191 | 392 | 2600 | F | 1 | 1 | 1 |  | 330
| RS2Wa | 250 | 420 | 3 | 0.2 | 21 | 450 | 0.191 | 392 | 2600 | F | 1 | 1 | 1 |  | 300
| RS3Sa | 250 | 420 | 3 | 0.13 | 21 | 450 | 0.191 | 392 | 2600 | U | 1 | 1 | 1 |  | 205
| RS2Sa | 250 | 420 | 3 | 0.2 | 21 | 450 | 0.191 | 392 | 2600 | U | 1 | 1 | 1 |  | 240
| RS4Sb | 250 | 420 | 3 | 0.1 | 21 | 450 | 0.191 | 392 | 2600 | U | 1 | 1 | 1 |  | 180
| RS3Sb | 250 | 420 | 3 | 0.13 | 21 | 450 | 0.191 | 392 | 2600 | U | 1 | 1 | 1 |  | 220
Hu Z et al.2020 | HB-1-3 | 200 | 297 | 2 | 0.28 | 27.3 | 327 | 0.167 | 270.5 | 3103 | SB | 36 | 120 | 0.3 | 397.8 | 292.2
| HB-1-6 | 200 | 297 | 2 | 0.28 | 27.3 | 327 | 0.167 | 270.5 | 3103 | SB | 36 | 120 | 0.3 | 397.8 | 302.1
| HB-1-12 | 200 | 297 | 2 | 0.28 | 27.3 | 327 | 0.167 | 270.5 | 3103 | SB | 36 | 120 | 0.3 | 397.8 | 325.9
| EA4-5 | 200 | 297 | 2 | 0.28 | 27.3 | 327 | 0.668 | 270.5 | 3103 | SB | 36 | 120 | 0.3 | 397.8 | 305.3
| EA-4-7.5 | 200 | 297 | 2 | 0.28 | 27.3 | 327 | 0.668 | 270.5 | 3103 | SB | 36 | 120 | 0.3 | 397.8 | 320
| EA-4-15 | 200 | 297 | 2 | 0.28 | 27.3 | 327 | 0.668 | 270.5 | 3103 | SB | 36 | 120 | 0.3 | 397.8 | 305.6
Kamiharako et al. 1997 | 2 | 250 | 400 | 2.5 | 0 | 32.9 | 500 | 0.11 | 244 | 3990 | F | 40 | 100 | 0.4 | 0 | 285.2
| 4 | 250 | 400 | 2.5 | 0 | 32.9 | 500 | 0.11 | 244 | 3990 | U | 40 | 100 | 0.4 | 0 | 183.9
Katsuyuki et al. 1997 | 1/5 Z-3 | 125 | 165 | 3 | 0 | 35.1 | 200 | 0.11 | 230 | 3473 | F | 50 | 250 | 0.2 | 0 | 75.2
| 1/2 Z-3 | 125 | 165 | 3 | 0 | 32.4 | 200 | 0.11 | 230 | 3473 | F | 50 | 100 | 0.5 | 0 | 86
| 1/L Z-2 | 125 | 165 | 2 | 0 | 32.1 | 200 | 0.11 | 230 | 3473 | F | 50 | 100 | 0.5 | 0 | 93.1
Khalifa et al. 1999 | A-SW3-2 | 150 | 253 | 3 | 0.84 | 19.3 | 305 | 0.34 | 228 | 3790 | SB | 1 | 1 | 1 |  | 177
| A-SW4-2 | 150 | 253 | 4.03 | 0.84 | 19.3 | 305 | 0.34 | 228 | 3790 | SB | 1 | 1 | 1 |  | 180.5
| A-SO3-2 | 150 | 253 | 3 | 0 | 27.5 | 305 | 0.17 | 228 | 3790 | SB | 50 | 125 | 0.4 | 0 | 131
| A-SO3-3 | 150 | 253 | 3 | 0 | 27.5 | 305 | 0.17 | 228 | 3790 | SB | 75 | 125 | 0.6 | 0 | 133.5
| A-SO3-5 | 150 | 253 | 3 | 0 | 27.5 | 305 | 0.34 | 228 | 3790 | SB | 1 | 1 | 1 | 0 | 169.5
| A-SO4-2 | 150 | 253 | 4.03 | 0 | 27.5 | 305 | 0.17 | 228 | 3790 | SB | 50 | 125 | 0.4 | 0 | 127.5
| B-CW2 | 150 | 253 | 3.62 | 0.84 | 27.5 | 305 | 0.34 | 228 | 3500 | U | 1 | 1 | 1 |  | 214
| B-CO2 | 150 | 253 | 3.62 | 0 | 19.5 | 305 | 0.17 | 228 | 3500 | SB | 50 | 125 | 0.4 | 0 | 88
| B-CO3 | 150 | 253 | 3.62 | 0 | 19.5 | 305 | 0.17 | 228 | 3500 | SB | 1 | 1 | 1 | 0 | 113
| B-CF2 | 150 | 253 | 3.62 | 0 | 50 | 305 | 0.17 | 228 | 3500 | SB | 1 | 1 | 1 | 0 | 119
| B-CF3 | 150 | 253 | 3.62 | 0 | 50 | 305 | 0.34 | 228 | 3500 | SB | 1 | 1 | 1 | 0 | 131
| B-CF4 | 150 | 253 | 3.62 | 0 | 52 | 305 | 0.17 | 228 | 3500 | F | 1 | 1 | 1 | 0 | 140
Leung 2007 | MB-U1 | 150 | 305 | 2.95 | 0.28 | 27.4 | 360 | 0.22 | 235 | 4200 | SB | 40 | 120 | 0.33 |  | 154.6
| MB-U2 | 150 | 306 | 2.95 | 0.28 | 27.4 | 360 | 0.22 | 235 | 4200 | SB | 40 | 120 | 0.33 |  | 159.75
| MB-F1 | 150 | 305 | 2.95 | 0.28 | 27.4 | 360 | 0.22 | 235 | 4200 | F | 40 | 120 | 0.33 |  | 236.4
| MB-F2 | 150 | 305 | 2.95 | 0.28 | 27.4 | 360 | 0.22 | 235 | 4200 | F | 40 | 120 | 0.33 |  | 250.3
LeeWW 2016 | B1W | 180 | 303 | 1 | 0.196 | 42 | 350 | 0.11 | 235 | 4200 | F | 60 | 150 | 0.4 | 310 | 460
| B2W | 180 | 303 | 1.5 | 0.196 | 42 | 350 | 0.11 | 235 | 4200 | F | 60 | 150 | 0.4 | 310 | 366
| B3W | 180 | 303 | 2 | 0.196 | 42 | 350 | 0.11 | 235 | 4200 | F | 60 | 150 | 0.4 | 310 | 320
| B4W | 180 | 303 | 2.5 | 0.196 | 42 | 350 | 0.11 | 235 | 4200 | F | 60 | 150 | 0.4 | 310 | 319
| B5W | 180 | 303 | 3 | 0.196 | 42 | 350 | 0.11 | 235 | 4200 | F | 60 | 150 | 0.4 | 310 | 299
| B6W | 180 | 303 | 3.5 | 0.196 | 42 | 350 | 0.11 | 235 | 4200 | F | 60 | 150 | 0.4 | 310 | 264
Li W et al.2017 | B1U | 180 | 303 | 1 | 0.122 | 47 | 350 | 0.11 | 235 | 4200 | SB | 60 | 150 | 0.4 | 310 | 413
| B2U | 180 | 303 | 1.5 | 0.122 | 47 | 350 | 0.11 | 235 | 4200 | SB | 60 | 150 | 0.4 | 310 | 325
| B3U | 180 | 303 | 2 | 0.122 | 47 | 350 | 0.11 | 235 | 4200 | SB | 60 | 150 | 0.4 | 310 | 282
| B4U | 180 | 303 | 2.5 | 0.122 | 47 | 350 | 0.11 | 235 | 4200 | SB | 60 | 150 | 0.4 | 310 | 258
| B5U | 180 | 303 | 3 | 0.122 | 55 | 350 | 0.11 | 235 | 4200 | SB | 60 | 150 | 0.4 | 310 | 231
Matthys 2000 | BS2 | 200 | 370 | 3.2 | 0.14 | 33.8 | 450 | 0.111 | 230 | 3500 | SB | 100 | 400 | 0.25 |  | 247.5
| BS4 | 200 | 370 | 3.2 | 0.07 | 38.4 | 450 | 0.111 | 230 | 3500 | SB | 1 | 1 | 1 |  | 252
| BS5 | 200 | 370 | 3.2 | 0.07 | 36 | 450 | 0.111 | 230 | 3500 | SB | 50 | 400 | 0.13 |  | 170
| BS6 | 200 | 370 | 3.2 | 0.07 | 35.8 | 450 | 0.111 | 230 | 3500 | SB | 50 | 400 | 0.13 |  | 166.7
| BS7 | 200 | 400 | 3.2 | 0.07 | 34.7 | 450 | 0.111 | 230 | 3500 | F | 50 | 200 | 0.25 |  | 239.5
Miyajima et al. 2005 | case2 | 340 | 375 | 2.93 | 0.05 | 29.9 | 440 | 0.11 | 253 | 4840 | F | 50 | 150 | 0.33 |  | 212.3
| case3 | 340 | 375 | 2.93 | 0.05 | 29.9 | 440 | 0.11 | 253 | 4840 | F | 75 | 150 | 0.5 |  | 253
| case4 | 340 | 375 | 2.93 | 0.05 | 29.9 | 440 | 0.11 | 253 | 4840 | F | 88 | 150 | 0.59 |  | 263
| case5 | 340 | 375 | 2.93 | 0.05 | 29.9 | 440 | 0.11 | 253 | 4840 | F | 100 | 150 | 0.67 |  | 293
Modena C et al.1999 | TR 30 A2 | 150 | 252 | 2.98 | 0 | 22.6 | 300 | 0.2 | 233.6 | 1400 | U | 1 | 1 | 1 | 0 | 79.9
| TR 30 A3 | 150 | 252 | 2.98 | 0 | 22.6 | 300 | 0.2 | 233.6 | 1400 | U | 1 | 1 | 1 | 0 | 99.9
| TR 30 A4 | 150 | 252 | 2.98 | 0 | 22.6 | 300 | 0.2 | 233.6 | 1400 | U | 1 | 1 | 1 | 0 | 97
| TR 30 A5 | 150 | 252 | 2.98 | 0 | 22.6 | 300 | 0.2 | 233.6 | 1400 | U | 1 | 1 | 1 | 0 | 81.1
| TR 30 AR | 150 | 252 | 2.98 | 0 | 22.6 | 300 | 0.2 | 233.6 | 1400 | U | 1 | 1 | 1 | 0 | 92.6
Monti and Liotta 2007 | US90* | 250 | 400 | 3.48 | 0.1 | 10.64 | 300 | 0.22 | 390 | 3000 | SB | 150 | 300 | 0.5 |  | 95
| US60 | 250 | 400 | 3.48 | 0.1 | 10.64 | 300 | 0.22 | 390 | 3000 | SB | 150 | 300 | 0.5 |  | 111
| USVA | 250 | 400 | 3.48 | 0.1 | 10.64 | 300 | 0.22 | 390 | 3000 | SB | 150 | 300 | 0.5 |  | 120
| USVA+ | 250 | 400 | 3.48 | 0.1 | 10.64 | 300 | 0.22 | 390 | 3000 | SB | 150 | 300 | 0.5 |  | 135
| US45+ | 250 | 400 | 3.48 | 0.1 | 10.64 | 300 | 0.22 | 390 | 3000 | SB | 150 | 300 | 0.5 |  | 126
| US90(2)* | 250 | 400 | 3.48 | 0.1 | 10.64 | 300 | 0.22 | 390 | 3000 | SB | 150 | 300 | 0.5 |  | 90
| UF90 | 250 | 400 | 3.48 | 0.1 | 10.64 | 300 | 0.22 | 390 | 3000 | SB | 1 | 1 | 1 |  | 125
| US45++ | 250 | 400 | 3.48 | 0.1 | 10.64 | 300 | 0.22 | 390 | 3000 | SB | 50 | 100 | 0.5 |  | 133.5
| US45+A | 250 | 400 | 3.48 | 0.1 | 10.64 | 300 | 0.22 | 390 | 3000 | SB | 1 | 1 | 1 |  | 167
| US45++B | 250 | 400 | 3.48 | 0.1 | 10.64 | 300 | 0.22 | 390 | 3000 | SB | 1 | 1 | 1 |  | 172
| US45++C | 250 | 400 | 3.48 | 0.1 | 10.64 | 300 | 0.22 | 390 | 3000 | SB | 1 | 1 | 1 |  | 183
| US45+D | 250 | 400 | 3.48 | 0.1 | 10.64 | 300 | 0.22 | 390 | 3000 | SB | 150 | 225 | 0.67 |  | 164.5
| US45++E | 250 | 400 | 3.48 | 0.1 | 10.64 | 300 | 0.22 | 390 | 3000 | SB | 150 | 225 | 0.67 |  | 163.5
| US45++F | 250 | 400 | 3.48 | 0.1 | 10.64 | 300 | 0.22 | 390 | 3000 | SB | 150 | 225 | 0.67 |  | 150
| WS45+ | 250 | 402 | 3.48 | 0.1 | 10.64 | 450 | 0.22 | 390 | 3000 | F | 50 | 100 | 0.5 |  | 158.5
| SS90* | 250 | 402 | 3.48 | 0.1 | 10.64 | 300 | 0.22 | 390 | 3000 | U | 150 | 300 | 0.5 |  | 100
| SS45 | 250 | 402 | 3.48 | 0.1 | 10.64 | 300 | 0.22 | 390 | 3000 | U | 150 | 300 | 0.5 |  | 101
| SSVA | 250 | 402 | 3.48 | 0.1 | 10.64 | 300 | 0.22 | 390 | 3000 | U | 150 | 300 | 0.5 |  | 105
| SF90 | 250 | 402 | 3.48 | 0.1 | 10.64 | 300 | 0.22 | 390 | 3000 | U | 1 | 1 | 1 |  | 112.5
Ono et al. 1997 | SB2 | 300 | 260 | 1.54 | 0.08 | 24.3 | 300 | 0.11 | 248 | 3430 | F | 1 | 1 | 1 |  | 267
| SB3 | 300 | 260 | 1.54 | 0.08 | 24.3 | 300 | 0.11 | 248 | 3430 | F | 1 | 1 | 1 |  | 358
| SB4 | 300 | 260 | 1.54 | 0.08 | 24.3 | 300 | 0.22 | 248 | 3430 | F | 1 | 1 | 1 |  | 446
| SB5 | 300 | 260 | 1.54 | 0.08 | 25.2 | 300 | 0.22 | 230 | 3430 | F | 1 | 1 | 1 |  | 441
Pellegrino and Modena 2002 | TR30C2 | 150 | 250 | 3 | 0 | 27.5 | 300 | 0.165 | 233.6 | 4490 | U | 1 | 1 | 1 | 0 | 120
| TR30C3 | 150 | 250 | 3 | 0 | 27.5 | 300 | 0.495 | 233.6 | 4490 | U | 1 | 1 | 1 | 0 | 112.8
| TR30C4 | 150 | 250 | 3 | 0 | 27.5 | 300 | 0.495 | 233.6 | 4490 | U | 1 | 1 | 1 | 0 | 140.2
| TR30D10 | 150 | 250 | 3 | 0.34 | 31.4 | 300 | 0.33 | 233.6 | 4490 | U | 1 | 1 | 1 | 548 | 193
| TR30D2 | 150 | 250 | 3 | 0.34 | 31.4 | 300 | 0.495 | 233.6 | 4490 | U | 1 | 1 | 1 | 548 | 213.3
| TR30D20 | 150 | 250 | 3 | 0.34 | 31.4 | 300 | 0.495 | 233.6 | 4490 | U | 1 | 1 | 1 | 548 | 247.5
| TR30D3 | 150 | 250 | 3 | 0.34 | 31.4 | 300 | 0.165 | 233.6 | 4490 | U | 1 | 1 | 1 | 548 | 161.4
| TR30D4 | 150 | 250 | 3 | 0.34 | 31.4 | 300 | 0.33 | 233.6 | 4490 | U | 1 | 1 | 1 | 548 | 208.8
| TR30D40 | 150 | 250 | 3 | 0.34 | 31.4 | 300 | 0.33 | 233.6 | 4490 | U | 1 | 1 | 1 | 548 | 212
Taerwe et al. 1997 | BS2 | 200 | 420 | 2.98 | 0.14 | 28.2 | 450 | 0.11 | 279.52 | 3494 | SB | 50 | 400 | 0.13 |  | 247.5
| BS4 | 200 | 420 | 2.98 | 0.07 | 28.2 | 450 | 0.11 | 279.52 | 3494 | SB | 1 | 1 | 1 |  | 252
| BS5 | 200 | 420 | 2.98 | 0.07 | 28.2 | 450 | 0.11 | 279.52 | 3494 | SB | 50 | 400 | 0.13 |  | 170
| BS6 | 200 | 420 | 2.98 | 0.07 | 28.2 | 450 | 0.11 | 279.52 | 3494 | SB | 50 | 400 | 0.13 |  | 166.6
| BS7 | 200 | 420 | 2.98 | 0.07 | 28.2 | 450 | 0.11 | 279.52 | 3494 | F | 50 | 200 | 0.25 |  | 235.5
Taljsten. 2003 | C1 | 180 | 430 | 2.91 | 0 | 67.4 | 500 | 0.11 | 234 | 4500 | U | 1 | 1 | 1 | 0 | 246.7
| C2 | 180 | 430 | 2.91 | 0 | 71.4 | 500 | 0.11 | 234 | 4500 | U | 1 | 1 | 1 | 0 | 257.2
| C3 | 180 | 430 | 2.91 | 0 | 58.7 | 500 | 0.11 | 234 | 4500 | U | 1 | 1 | 1 | 0 | 260.6
Teng et al. 2009 | UBF-00 | 150 | 260 | 2.5 | 0 | 37.6 | 300 | 0.11 | 266 | 3970 | F | 20 | 50 | 0.4 | 0 | 154.7
| BDF-00 | 150 | 260 | 2.5 | 0 | 43.04 | 300 | 0.11 | 266 | 3970 | F | 20 | 50 | 0.4 | 0 | 132.1
| UBF-R6 | 150 | 260 | 2.5 | 0.302 | 37.92 | 300 | 0.11 | 266 | 3970 | F | 20 | 50 | 0.4 | 271 | 205.5
| BDF-R6 | 150 | 260 | 2.5 | 0.302 | 40.48 | 300 | 0.11 | 266 | 3970 | F | 20 | 50 | 0.4 | 271 | 180.9
| UBF-R8 | 150 | 260 | 2.5 | 0.536 | 36.72 | 300 | 0.11 | 266 | 3970 | F | 20 | 50 | 0.4 | 342.2 | 198.3
| BDF-R8 | 150 | 260 | 2.5 | 0.536 | 36.32 | 300 | 0.11 | 266 | 3970 | F | 20 | 50 | 0.4 | 342.2 | 213.6
Uji 1992 | 3 | 100 | 170 | 2.5 | 0 | 24.6 | 200 | 0.1 | 230 | 2645 | F | 1 | 1 | 1 | 0 | 59.5
| 5 | 100 | 170 | 2.5 | 0 | 24.6 | 200 | 0.1 | 230 | 2645 | U | 1 | 1 | 1 | 0 | 44.59
| 6 | 100 | 170 | 2.5 | 0 | 27.4 | 200 | 0.14 | 230 | 2645 | U | 1 | 1 | 1 | 0 | 56.84
| 7 | 100 | 170 | 2.5 | 0 | 27.4 | 200 | 0.2 | 230 | 2645 | U | 1 | 1 | 1 | 0 | 44.59
Umezu et al. 1997 | CS1 | 300 | 257 | 2.96 | 0 | 40.5 | 300 | 0.11 | 244 | 4280 | F | 1 | 1 | 1 | 0 | 214
| CS2 | 300 | 257 | 2.96 | 0 | 40.5 | 300 | 0.11 | 244 | 4280 | F | 100 | 200 | 0.5 | 0 | 159
| CS3 | 150 | 272 | 2.94 | 0 | 44.8 | 300 | 0.11 | 244 | 4280 | F | 100 | 200 | 0.5 | 0 | 116